## enerd of BaTiO3
Compound | Ref ID | DOI | Ba | Ca | Sr | Cd | Ti | Zr | Sn | Hf | Fe3 | Cu2 | y(mJ/cm3) | Equipment | Electric field (kV/cm) | Frequency/Hz | temperature_℃ | forming method | calcinT_℃ | calcint_h | sinterT_℃ | sintert_h | sinterr_℃/min | remark
| 1 | 10.1002/advs.201901395 | 100 | 0 | 0 | 0 | 80 | 0 | 0 | 20 | 0 | 0 | 42.84793206 |  | 20 | 10 | RT | conventional | 1350 | 3 | 1450 | 3 |  | BaCO3 (99.8%), CaCO3 (99.9%), SrCO3 (99.9%), BaZrO3 (99.9%), SnO2 (99.9%), HfO2(99.8%), and TiO2 (99.6%); sintered samples for ferroelectric and dielectric measurements were polished to obtain parallel sides and coated with silver electrodes.
| 1 | 10.1002/advs.201901395 | 100 | 0 | 0 | 0 | 85 | 0 | 0 | 15 | 0 | 0 | 29.99808765
| 1 | 10.1002/advs.201901395 | 98 | 0 | 0 | 2 | 100 | 0 | 0 | 0 | 0 | 0 | 58.36845521
| 1 | 10.1002/advs.201901395 | 95 | 0 | 0 | 5 | 100 | 0 | 0 | 0 | 0 | 0 | 48.83607093
| 1 | 10.1002/advs.201901395 | 90 | 0 | 0 | 10 | 100 | 0 | 0 | 0 | 0 | 0 | 34.17356037
| 1 | 10.1002/advs.201901395 | 85 | 0 | 0 | 15 | 100 | 0 | 0 | 0 | 0 | 0 | 25.585524
| 1 | 10.1002/advs.201901395 | 80 | 0 | 0 | 20 | 100 | 0 | 0 | 0 | 0 | 0 | 40.11833172
| 1 | 10.1002/advs.201901395 | 75 | 0 | 0 | 25 | 100 | 0 | 0 | 0 | 0 | 0 | 40.51274291
| 1 | 10.1002/advs.201901395 | 96.5 | 3.5 | 0 | 0 | 77.5 | 22.5 | 0 | 0 | 0 | 0 | 46.49715769
| 1 | 10.1002/advs.201901395 | 93 | 7 | 0 | 0 | 80 | 20 | 0 | 0 | 0 | 0 | 64.29601292
| 1 | 10.1002/advs.201901395 | 89.5 | 10.5 | 0 | 0 | 82.5 | 17.5 | 0 | 0 | 0 | 0 | 53.37495116
| 1 | 10.1002/advs.201901395 | 87.75 | 12.25 | 0 | 0 | 83.75 | 16.25 | 0 | 0 | 0 | 0 | 49.54631008
| 1 | 10.1002/advs.201901395 | 86 | 14 | 0 | 0 | 85 | 15 | 0 | 0 | 0 | 0 | 53.07344556
| 1 | 10.1002/advs.201901395 | 84.25 | 15.75 | 0 | 0 | 86.25 | 13.75 | 0 | 0 | 0 | 0 | 46.56080538
| 1 | 10.1002/advs.201901395 | 82.5 | 17.5 | 0 | 0 | 87.5 | 12.5 | 0 | 0 | 0 | 0 | 50.94589386
| 1 | 10.1002/advs.201901395 | 80.75 | 19.25 | 0 | 0 | 88.75 | 11.25 | 0 | 0 | 0 | 0 | 53.85907216
| 1 | 10.1002/advs.201901395 | 77.25 | 22.75 | 0 | 0 | 91.25 | 8.75 | 0 | 0 | 0 | 0 | 50.52961263
| 1 | 10.1002/advs.201901395 | 75.5 | 24.5 | 0 | 0 | 92.5 | 7.5 | 0 | 0 | 0 | 0 | 46.55848762
| 1 | 10.1002/advs.201901395 | 72 | 28 | 0 | 0 | 95 | 5 | 0 | 0 | 0 | 0 | 32.43742604
| 1 | 10.1002/advs.201901395 | 68.5 | 31.5 | 0 | 0 | 97.5 | 2.5 | 0 | 0 | 0 | 0 | 28.2824739
| 1 | 10.1002/advs.201901395 | 98.5 | 1.5 | 0 | 0 | 88.6 | 0 | 11.4 | 0 | 0 | 0 | 30.92367563
| 1 | 10.1002/advs.201901395 | 97 | 3 | 0 | 0 | 89.2 | 0 | 10.8 | 0 | 0 | 0 | 32.68416303
| 1 | 10.1002/advs.201901395 | 95.5 | 4.5 | 0 | 0 | 89.8 | 0 | 10.2 | 0 | 0 | 0 | 48.98662431
| 1 | 10.1002/advs.201901395 | 94 | 6 | 0 | 0 | 90.4 | 0 | 9.6 | 0 | 0 | 0 | 33.16410246
| 1 | 10.1002/advs.201901395 | 92.5 | 7.5 | 0 | 0 | 91 | 0 | 9 | 0 | 0 | 0 | 49.30431815
| 1 | 10.1002/advs.201901395 | 91 | 9 | 0 | 0 | 91.6 | 0 | 8.4 | 0 | 0 | 0 | 44.64612498
| 1 | 10.1002/advs.201901395 | 89.5 | 10.5 | 0 | 0 | 92.2 | 0 | 7.8 | 0 | 0 | 0 | 36.65596373
| 1 | 10.1002/advs.201901395 | 88 | 12 | 0 | 0 | 92.8 | 0 | 7.2 | 0 | 0 | 0 | 51.66108289
| 1 | 10.1002/advs.201901395 | 82 | 18 | 0 | 0 | 95.2 | 0 | 4.8 | 0 | 0 | 0 | 33.05249712
| 1 | 10.1002/advs.201901395 | 85 | 15 | 0 | 0 | 90 | 10 | 0 | 0 | 0 | 0 | 46.30221467
| 1 | 10.1002/advs.201901395 | 72 | 28 | 0 | 0 | 92.5 | 7.5 | 0 | 0 | 0 | 0 | 42.6666752
| 1 | 10.1002/advs.201901395 | 70 | 30 | 0 | 0 | 93.75 | 6.25 | 0 | 0 | 0 | 0 | 39.11159026
| 1 | 10.1002/advs.201901395 | 68 | 32 | 0 | 0 | 95 | 5 | 0 | 0 | 0 | 0 | 32.8083961
| 1 | 10.1002/advs.201901395 | 64 | 36 | 0 | 0 | 97.5 | 2.5 | 0 | 0 | 0 | 0 | 13.08855949
| 1 | 10.1002/advs.201901395 | 76 | 24 | 0 | 0 | 90 | 10 | 0 | 0 | 0 | 0 | 47.06756244
| 1 | 10.1002/advs.201901395 | 74 | 26 | 0 | 0 | 91.25 | 8.75 | 0 | 0 | 0 | 0 | 33.64001744
| 1 | 10.1002/advs.201901395 | 66 | 34 | 0 | 0 | 96.25 | 3.75 | 0 | 0 | 0 | 0 | 20.11597694
| 1 | 10.1002/advs.201901395 | 62 | 38 | 0 | 0 | 98.75 | 1.25 | 0 | 0 | 0 | 0 | 18.15606343
| 1 | 10.1002/advs.201901395 | 80 | 20 | 0 | 0 | 82 | 18 | 0 | 0 | 0 | 0 | 46.51738583
| 1 | 10.1002/advs.201901395 | 70 | 30 | 0 | 0 | 88 | 12 | 0 | 0 | 0 | 0 | 40.42461374
| 1 | 10.1002/advs.201901395 | 65 | 35 | 0 | 0 | 91 | 9 | 0 | 0 | 0 | 0 | 27.00157517
| 1 | 10.1002/advs.201901395 | 55 | 45 | 0 | 0 | 97 | 3 | 0 | 0 | 0 | 0 | 6.393305614
| 1 | 10.1002/advs.201901395 | 89.2 | 10.8 | 0 | 0 | 88 | 12 | 0 | 0 | 0 | 0 | 38.27366806
| 1 | 10.1002/advs.201901395 | 87.4 | 12.6 | 0 | 0 | 91 | 9 | 0 | 0 | 0 | 0 | 42.47256527
| 1 | 10.1002/advs.201901395 | 85.6 | 14.4 | 0 | 0 | 94 | 6 | 0 | 0 | 0 | 0 | 30.75385135
| 1 | 10.1002/advs.201901395 | 83.8 | 16.2 | 0 | 0 | 97 | 3 | 0 | 0 | 0 | 0 | 39.36751095
| 1 | 10.1002/advs.201901395 | 91 | 9 | 0 | 0 | 85 | 15 | 0 | 0 | 0 | 0 | 35.32524859
| 1 | 10.1002/advs.201901395 | 82.9 | 17.1 | 0 | 0 | 98.5 | 1.5 | 0 | 0 | 0 | 0 | 23.07869054
| 1 | 10.1002/advs.201901395 | 94.6 | 5.4 | 0 | 0 | 79 | 0 | 21 | 0 | 0 | 0 | 20.79816531
| 1 | 10.1002/advs.201901395 | 92.8 | 7.2 | 0 | 0 | 82 | 0 | 18 | 0 | 0 | 0 | 50.70051965
| 1 | 10.1002/advs.201901395 | 91 | 9 | 0 | 0 | 85 | 0 | 15 | 0 | 0 | 0 | 56.05926014
| 1 | 10.1002/advs.201901395 | 89.2 | 10.8 | 0 | 0 | 88 | 0 | 12 | 0 | 0 | 0 | 50.34032951
| 1 | 10.1002/advs.201901395 | 87.4 | 12.6 | 0 | 0 | 91 | 0 | 9 | 0 | 0 | 0 | 46.0888753
| 1 | 10.1002/advs.201901395 | 85.6 | 14.4 | 0 | 0 | 94 | 0 | 6 | 0 | 0 | 0 | 21.47567277
| 1 | 10.1002/advs.201901395 | 83.8 | 16.2 | 0 | 0 | 97 | 0 | 3 | 0 | 0 | 0 | 17.61596603
| 1 | 10.1002/advs.201901395 | 82.9 | 17.1 | 0 | 0 | 98.5 | 0 | 1.5 | 0 | 0 | 0 | 16.45224706
| 1 | 10.1002/advs.201901395 | 94.6 | 5.4 | 0 | 0 | 84.6 | 0 | 15.4 | 0 | 0 | 0 | 44.76713523
| 1 | 10.1002/advs.201901395 | 92.8 | 7.2 | 0 | 0 | 86.8 | 0 | 13.2 | 0 | 0 | 0 | 17.34685074
| 1 | 10.1002/advs.201901395 | 89.2 | 10.8 | 0 | 0 | 91.2 | 0 | 8.8 | 0 | 0 | 0 | 21.19165876
| 1 | 10.1002/advs.201901395 | 87.4 | 12.6 | 0 | 0 | 93.4 | 0 | 6.6 | 0 | 0 | 0 | 48.07283289
| 1 | 10.1002/advs.201901395 | 85.6 | 14.4 | 0 | 0 | 95.6 | 0 | 4.4 | 0 | 0 | 0 | 32.66090196
| 1 | 10.1002/advs.201901395 | 83.8 | 16.2 | 0 | 0 | 97.8 | 0 | 2.2 | 0 | 0 | 0 | 30.09684408
| 1 | 10.1002/advs.201901395 | 82 | 18 | 0 | 0 | 100 | 0 | 0 | 0 | 0 | 0 | 22.1743335
| 1 | 10.1002/advs.201901395 | 75 | 25 | 0 | 0 | 94 | 0 | 6 | 0 | 0 | 0 | 42.89355721
| 1 | 10.1002/advs.201901395 | 95 | 0 | 5 | 0 | 80 | 20 | 0 | 0 | 0 | 0 | 46.91354728
| 1 | 10.1002/advs.201901395 | 90 | 0 | 10 | 0 | 80 | 20 | 0 | 0 | 0 | 0 | 58.06551254
| 1 | 10.1002/advs.201901395 | 85 | 0 | 15 | 0 | 80 | 20 | 0 | 0 | 0 | 0 | 58.23002959
| 1 | 10.1002/advs.201901395 | 83 | 0 | 17 | 0 | 79 | 21 | 0 | 0 | 0 | 0 | 55.03562238
| 1 | 10.1002/advs.201901395 | 88 | 12 | 0 | 0 | 88.8 | 0 | 11.2 | 0 | 0 | 0 | 51.31635728
| 1 | 10.1002/advs.201901395 | 76 | 24 | 0 | 0 | 93.6 | 0 | 6.4 | 0 | 0 | 0 | 50.88187537
| 1 | 10.1002/advs.201901395 | 86.5 | 13.5 | 0 | 0 | 88.1 | 0 | 11.9 | 0 | 0 | 0 | 32.90739156
| 1 | 10.1002/advs.201901395 | 77.5 | 22.5 | 0 | 0 | 91.5 | 0 | 8.5 | 0 | 0 | 0 | 44.35843333
| 1 | 10.1002/advs.201901395 | 73 | 27 | 0 | 0 | 93.2 | 0 | 6.8 | 0 | 0 | 0 | 28.32238417
| 1 | 10.1002/advs.201901395 | 88 | 12 | 0 | 0 | 84.6 | 0 | 15.4 | 0 | 0 | 0 | 61.21996687
| 1 | 10.1002/advs.201901395 | 84 | 16 | 0 | 0 | 86.8 | 0 | 13.2 | 0 | 0 | 0 | 59.40501999
| 1 | 10.1002/advs.201901395 | 80 | 20 | 0 | 0 | 89 | 0 | 11 | 0 | 0 | 0 | 60.63960711
| 1 | 10.1002/advs.201901395 | 76 | 24 | 0 | 0 | 91.2 | 0 | 8.8 | 0 | 0 | 0 | 51.71890972
| 1 | 10.1002/advs.201901395 | 91 | 9 | 0 | 0 | 86 | 14 | 0 | 0 | 0 | 0 | 33.42590298
| 1 | 10.1002/advs.201901395 | 100 | 0 | 0 | 0 | 90 | 10 | 0 | 0 | 0 | 0 | 43.1015777
| 1 | 10.1002/advs.201901395 | 100 | 0 | 0 | 0 | 85 | 15 | 0 | 0 | 0 | 0 | 40.55705249
| 1 | 10.1002/advs.201901395 | 100 | 0 | 0 | 0 | 80 | 20 | 0 | 0 | 0 | 0 | 42.99883393
| 1 | 10.1002/advs.201901395 | 100 | 0 | 0 | 0 | 75 | 25 | 0 | 0 | 0 | 0 | 56.22224694
| 1 | 10.1002/advs.201901395 | 98 | 0 | 2 | 0 | 100 | 0 | 0 | 0 | 0 | 0 | 55.90115859
| 1 | 10.1002/advs.201901395 | 96 | 0 | 4 | 0 | 100 | 0 | 0 | 0 | 0 | 0 | 52.08744883
| 1 | 10.1002/advs.201901395 | 94 | 0 | 6 | 0 | 100 | 0 | 0 | 0 | 0 | 0 | 45.91399932
| 1 | 10.1002/advs.201901395 | 92 | 0 | 8 | 0 | 100 | 0 | 0 | 0 | 0 | 0 | 43.78194645
| 1 | 10.1002/advs.201901395 | 90 | 0 | 10 | 0 | 100 | 0 | 0 | 0 | 0 | 0 | 36.7273434
| 1 | 10.1002/advs.201901395 | 88 | 0 | 12 | 0 | 100 | 0 | 0 | 0 | 0 | 0 | 37.12838745
| 1 | 10.1002/advs.201901395 | 86 | 0 | 14 | 0 | 100 | 0 | 0 | 0 | 0 | 0 | 51.21708492
| 1 | 10.1002/advs.201901395 | 84 | 0 | 16 | 0 | 100 | 0 | 0 | 0 | 0 | 0 | 35.74937328
| 1 | 10.1002/advs.201901395 | 82 | 0 | 18 | 0 | 100 | 0 | 0 | 0 | 0 | 0 | 31.58489321
| 1 | 10.1002/advs.201901395 | 80 | 0 | 20 | 0 | 100 | 0 | 0 | 0 | 0 | 0 | 33.67307521
| 1 | 10.1002/advs.201901395 | 76 | 0 | 24 | 0 | 100 | 0 | 0 | 0 | 0 | 0 | 43.50506349
| 1 | 10.1002/advs.201901395 | 74 | 0 | 26 | 0 | 100 | 0 | 0 | 0 | 0 | 0 | 27.07564584
| 1 | 10.1002/advs.201901395 | 72 | 0 | 28 | 0 | 100 | 0 | 0 | 0 | 0 | 0 | 29.87167463
| 1 | 10.1002/advs.201901395 | 70 | 0 | 30 | 0 | 100 | 0 | 0 | 0 | 0 | 0 | 33.11811718
| 1 | 10.1002/advs.201901395 | 68 | 0 | 32 | 0 | 100 | 0 | 0 | 0 | 0 | 0 | 45.42782995
| 1 | 10.1002/advs.201901395 | 65 | 0 | 35 | 0 | 100 | 0 | 0 | 0 | 0 | 0 | 48.09925391
| 1 | 10.1002/advs.201901395 | 62 | 0 | 38 | 0 | 100 | 0 | 0 | 0 | 0 | 0 | 63.97941007
| 1 | 10.1002/advs.201901395 | 60 | 0 | 40 | 0 | 100 | 0 | 0 | 0 | 0 | 0 | 61.00578832
| 1 | 10.1002/advs.201901395 | 88.3 | 11.7 | 0 | 0 | 89.5 | 10.5 | 0 | 0 | 0 | 0 | 38.26632199
| 1 | 10.1002/advs.201901395 | 87.85 | 12.15 | 0 | 0 | 90.25 | 9.75 | 0 | 0 | 0 | 0 | 37.25929274
| 1 | 10.1002/advs.201901395 | 86.95 | 13.05 | 0 | 0 | 91.75 | 8.25 | 0 | 0 | 0 | 0 | 42.42644689
| 1 | 10.1002/advs.201901395 | 86.5 | 13.5 | 0 | 0 | 92.5 | 7.5 | 0 | 0 | 0 | 0 | 41.96695343
| 1 | 10.1002/advs.201901395 | 80 | 20 | 0 | 0 | 88 | 2 | 10 | 0 | 0 | 0 | 45.96867128
| 1 | 10.1002/advs.201901395 | 84 | 16 | 0 | 0 | 90 | 10 | 0 | 0 | 0 | 0 | 32.85994951
| 1 | 10.1002/advs.201901395 | 85 | 15 | 0 | 0 | 89 | 11 | 0 | 0 | 0 | 0 | 40.40780169
| 1 | 10.1002/advs.201901395 | 60 | 10 | 30 | 0 | 90 | 10 | 0 | 0 | 0 | 0 | 54.4479537
| 1 | 10.1002/advs.201901395 | 76 | 24 | 0 | 0 | 99 | 1 | 0 | 0 | 0 | 0 | 22.67045123
| 1 | 10.1002/advs.201901395 | 82 | 18 | 0 | 0 | 88 | 12 | 0 | 0 | 0 | 0 | 40.14503011
| 1 | 10.1002/advs.201901395 | 83 | 17 | 0 | 0 | 87 | 13 | 0 | 0 | 0 | 0 | 42.81246887
| 1 | 10.1002/advs.201901395 | 78 | 22 | 0 | 0 | 100 | 0 | 0 | 0 | 0 | 0 | 19.53239116
| 1 | 10.1002/advs.201901395 | 84 | 16 | 0 | 0 | 85 | 15 | 0 | 0 | 0 | 0 | 43.1297161
| 1 | 10.1002/advs.201901395 | 76 | 24 | 0 | 0 | 97 | 3 | 0 | 0 | 0 | 0 | 29.07463873
| 1 | 10.1002/advs.201901395 | 81 | 17 | 2 | 0 | 88 | 12 | 0 | 0 | 0 | 0 | 28.29991223
| 1 | 10.1002/advs.201901395 | 89 | 11 | 0 | 0 | 90 | 10 | 0 | 0 | 0 | 0 | 43.6963951
| 1 | 10.1002/advs.201901395 | 91 | 9 | 0 | 0 | 88 | 12 | 0 | 0 | 0 | 0 | 39.01002301
| 1 | 10.1002/advs.201901395 | 88 | 9 | 3 | 0 | 81 | 19 | 0 | 0 | 0 | 0 | 56.1855006
| 1 | 10.1002/advs.201901395 | 90 | 10 | 0 | 0 | 93 | 0 | 7 | 0 | 0 | 0 | 34.70192171
| 1 | 10.1002/advs.201901395 | 91 | 9 | 0 | 0 | 89 | 0 | 11 | 0 | 0 | 0 | 32.6805176
| 1 | 10.1002/advs.201901395 | 73 | 27 | 0 | 0 | 96 | 4 | 0 | 0 | 0 | 0 | 24.97272274
| 1 | 10.1002/advs.201901395 | 79 | 21 | 0 | 0 | 91 | 9 | 0 | 0 | 0 | 0 | 43.20419206
| 1 | 10.1002/advs.201901395 | 90 | 10 | 0 | 0 | 95 | 0 | 5 | 0 | 0 | 0 | 58.25399383
| 1 | 10.1002/advs.201901395 | 91 | 9 | 0 | 0 | 96 | 1 | 3 | 0 | 0 | 0 | 60.52425088
| 1 | 10.1002/advs.201901395 | 95 | 1 | 4 | 0 | 79 | 21 | 0 | 0 | 0 | 0 | 50.40419297
| 1 | 10.1002/advs.201901395 | 96 | 3 | 1 | 0 | 72 | 27 | 1 | 0 | 0 | 0 | 47.55391379
| 1 | 10.1002/advs.201901395 | 88 | 12 | 0 | 0 | 92 | 3 | 5 | 0 | 0 | 0 | 56.10357911
| 1 | 10.1002/advs.201901395 | 84 | 16 | 0 | 0 | 91 | 8 | 1 | 0 | 0 | 0 | 52.66263695
| 1 | 10.1002/advs.201901395 | 78 | 13 | 9 | 0 | 83 | 0 | 17 | 0 | 0 | 0 | 38.53735934
| 1 | 10.1002/advs.201901395 | 87 | 13 | 0 | 0 | 91 | 4 | 5 | 0 | 0 | 0 | 39.91461358
| 1 | 10.1002/advs.201901395 | 85 | 15 | 0 | 0 | 90 | 7 | 3 | 0 | 0 | 0 | 30.20857913
| 1 | 10.1002/advs.201901395 | 92 | 8 | 0 | 0 | 91 | 1 | 8 | 0 | 0 | 0 | 42.87802509
| 1 | 10.1002/advs.201901395 | 85 | 15 | 0 | 0 | 91 | 5 | 4 | 0 | 0 | 0 | 52.90631456
| 1 | 10.1002/advs.201901395 | 84 | 16 | 0 | 0 | 89 | 7 | 4 | 0 | 0 | 0 | 53.66696454
| 1 | 10.1002/advs.201901395 | 84 | 16 | 0 | 0 | 90 | 7 | 3 | 0 | 0 | 0 | 48.58838004
| 1 | 10.1002/advs.201901395 | 76 | 8 | 16 | 0 | 85 | 6 | 9 | 0 | 0 | 0 | 50.95019219
| 1 | 10.1002/advs.201901395 | 84 | 16 | 0 | 0 | 90 | 6 | 4 | 0 | 0 | 0 | 40.65412485
| 1 | 10.1002/advs.201901395 | 85 | 15 | 0 | 0 | 87 | 6 | 7 | 0 | 0 | 0 | 38.61942248
| 1 | 10.1002/advs.201901395 | 83 | 17 | 0 | 0 | 90 | 7 | 3 | 0 | 0 | 0 | 53.20243872
| 1 | 10.1002/advs.201901395 | 74 | 11 | 15 | 0 | 92 | 3 | 5 | 0 | 0 | 0 | 34.49115338
| 1 | 10.1002/advs.201901395 | 84 | 15 | 1 | 0 | 90 | 7 | 3 | 0 | 0 | 0 | 28.70925775
| 1 | 10.1002/advs.201901395 | 83 | 17 | 0 | 0 | 90 | 3 | 7 | 0 | 0 | 0 | 47.49761965
| 1 | 10.1002/advs.201901395 | 84 | 16 | 0 | 0 | 90 | 8 | 2 | 0 | 0 | 0 | 48.17625482
| 1 | 10.1002/advs.201901395 | 70 | 18 | 12 | 0 | 67 | 22 | 11 | 0 | 0 | 0 | 12.69710776
| 1 | 10.1002/advs.201901395 | 85 | 15 | 0 | 0 | 91 | 9 | 0 | 0 | 0 | 0 | 44.94358192
| 1 | 10.1002/advs.201901395 | 91 | 9 | 0 | 0 | 90 | 0 | 10 | 0 | 0 | 0 | 51.66458324
| 1 | 10.1002/advs.201901395 | 84 | 15 | 1 | 0 | 92 | 8 | 0 | 0 | 0 | 0 | 48.18762442
| 1 | 10.1002/advs.201901395 | 84 | 16 | 0 | 0 | 91 | 9 | 0 | 0 | 0 | 0 | 50.64120556
| 1 | 10.1002/advs.201901395 | 95 | 5 | 0 | 0 | 91 | 0 | 9 | 0 | 0 | 0 | 46.32427112
| 1 | 10.1002/advs.201901395 | 93 | 7 | 0 | 0 | 91 | 0 | 9 | 0 | 0 | 0 | 49.48524338
| 1 | 10.1002/advs.201901395 | 93 | 7 | 0 | 0 | 92 | 0 | 8 | 0 | 0 | 0 | 51.27979212
| 1 | 10.1002/advs.201901395 | 86 | 14 | 0 | 0 | 91 | 9 | 0 | 0 | 0 | 0 | 47.51250297
| 1 | 10.1002/advs.201901395 | 95 | 5 | 0 | 0 | 89 | 0 | 11 | 0 | 0 | 0 | 50.35218873
| 1 | 10.1002/advs.201901395 | 86 | 14 | 0 | 0 | 91 | 8 | 1 | 0 | 0 | 0 | 48.4748351
| 1 | 10.1002/advs.201901395 | 91 | 9 | 0 | 0 | 91 | 0 | 9 | 0 | 0 | 0 | 51.76319657
| 1 | 10.1002/advs.201901395 | 86 | 14 | 0 | 0 | 92 | 8 | 0 | 0 | 0 | 0 | 48.08713144
| 1 | 10.1002/advs.201901395 | 97 | 3 | 0 | 0 | 88 | 0 | 12 | 0 | 0 | 0 | 53.45239386
| 1 | 10.1002/advs.201901395 | 87 | 13 | 0 | 0 | 92 | 8 | 0 | 0 | 0 | 0 | 46.93289893
| 1 | 10.1002/advs.201901395 | 82 | 18 | 0 | 0 | 83 | 17 | 0 | 0 | 0 | 0 | 53.06857472
| 1 | 10.1002/advs.201901395 | 86 | 14 | 0 | 0 | 90 | 10 | 0 | 0 | 0 | 0 | 42.7465494
| 1 | 10.1002/advs.201901395 | 85 | 15 | 0 | 0 | 93 | 0 | 7 | 0 | 0 | 0 | 54.76985229
| 1 | 10.1002/advs.201901395 | 86 | 14 | 0 | 0 | 90 | 9 | 1 | 0 | 0 | 0 | 47.39796539
| 1 | 10.1002/advs.201901395 | 92 | 8 | 0 | 0 | 91 | 0 | 9 | 0 | 0 | 0 | 45.97108395
| 1 | 10.1002/advs.201901395 | 88 | 12 | 0 | 0 | 74 | 26 | 0 | 0 | 0 | 0 | 53.48629547
| 1 | 10.1002/advs.201901395 | 94 | 4 | 2 | 0 | 60 | 17 | 23 | 0 | 0 | 0 | 9.795593035
| 1 | 10.1002/advs.201901395 | 87 | 0 | 13 | 0 | 66 | 10 | 24 | 0 | 0 | 0 | 9.766335285
| 1 | 10.1002/advs.201901395 | 83 | 4 | 13 | 0 | 75 | 6 | 19 | 0 | 0 | 0 | 16.5634
| 1 | 10.1002/advs.201901395 | 84 | 16 | 0 | 0 | 85 | 0 | 15 | 0 | 0 | 0 | 64.5579
| 1 | 10.1002/advs.201901395 | 93 | 5 | 2 | 0 | 64 | 10 | 26 | 0 | 0 | 0 | 12.4362
| 1 | 10.1002/advs.201901395 | 92 | 8 | 0 | 0 | 79 | 21 | 0 | 0 | 0 | 0 | 55.2731
| 1 | 10.1002/advs.201901395 | 80 | 0 | 20 | 0 | 60 | 10 | 30 | 0 | 0 | 0 | 5.83
| 1 | 10.1002/advs.201901395 | 94 | 1 | 5 | 0 | 61 | 26 | 13 | 0 | 0 | 0 | 11
| 1 | 10.1002/advs.201901395 | 92 | 0 | 8 | 0 | 63 | 30 | 7 | 0 | 0 | 0 | 0
| 1 | 10.1002/advs.201901395 | 93 | 1 | 6 | 0 | 61 | 25 | 14 | 0 | 0 | 0 | 0
| 1 | 10.1002/advs.201901395 | 85 | 15 | 0 | 0 | 83 | 0 | 17 | 0 | 0 | 0 | 62.09
| 1 | 10.1002/advs.201901395 | 83 | 17 | 0 | 0 | 85 | 0 | 15 | 0 | 0 | 0 | 59.4
| 1 | 10.1002/advs.201901395 | 93 | 7 | 0 | 0 | 97 | 0 | 2 | 1 | 0 | 0 | 50.8
| 1 | 10.1002/advs.201901395 | 89 | 11 | 0 | 0 | 84 | 0 | 16 | 0 | 0 | 0 | 61.05
| 1 | 10.1002/advs.201901395 | 86 | 14 | 0 | 0 | 83 | 0 | 17 | 0 | 0 | 0 | 61.53
| 1 | 10.1002/advs.201901395 | 87 | 13 | 0 | 0 | 83 | 0 | 17 | 0 | 0 | 0 | 53
| 1 | 10.1002/advs.201901395 | 68 | 2 | 30 | 0 | 90 | 10 | 0 | 0 | 0 | 0 | 14.7
| 1 | 10.1002/advs.201901395 | 85 | 15 | 0 | 0 | 85 | 0 | 15 | 0 | 0 | 0 | 60.78
BT | 2 | 10.1016/j.ceramint.2015.02.156 | 100 | 0 | 0 | 0 | 100 | 0 | 0 | 0 | 0 | 0 | 5.34 | TRek model 609B | 20 | 10 | RT | conventional | 1200 | 3 | 1350 | 3 | 3 | BaCO3, 99%, SrCO3, 99%, TiO2, 98%; milling for 12 h with deionized water; calcined powders were ball milled again for 12 h; 10–15 wt% PVA; pressed to disks of 12 mm diameter and about 1.1 mm thick under 120±10 Mpa; preheated in air at 650 °C for 2 h to remove organic binders; finally furnace-cooled to ambient temperature.
BST | 2 | 10.1016/j.ceramint.2015.02.156 | 80 | 0 | 20 | 0 | 100 | 0 | 0 | 0 | 0 | 0 | 8.08
BST | 2 | 10.1016/j.ceramint.2015.02.156 | 70 | 0 | 30 | 0 | 100 | 0 | 0 | 0 | 0 | 0 | 10.82
BST | 2 | 10.1016/j.ceramint.2015.02.156 | 60 | 0 | 40 | 0 | 100 | 0 | 0 | 0 | 0 | 0 | 15.62
BCTZS | 3 | 10.1016/j.actamat.2022.118054 | 89 | 11 | 0 | 0 | 88 | 1 | 11 | 0 | 0 | 0 | 51.47 | Radiant ferroelectric workstation | 20 | 10 | 20 | conventional | 1350 | 3 | 1450 | 3 |  | BaCO3 (99.8%), CaCO3 (99.9%), BaZrO3 (99.8%), SnO2 (99.9%) and TiO2 (99.6%); shaped into a diameter of 12 mm, and a thickness of 1 mm; coated with silver electrodes.
BCT | 4 | 10.1016/j.jeurceramsoc.2011.11.003 | 85 | 15 | 0 | 0 | 100 | 0 | 0 | 0 | 0 | 0 | 26.97 | Radiant precise | 24 |  | RT | conventional | 1200 | 3 | 1500 | 2 |  | BaCO3 (99.9%, Alfa Aesar), CaCO3 (99%, Alfa Aesar), TiO2 (99%, Alfa Aesar), and ZrO2 (99%, Alfa Aesar); ball milled for 24 h with agate ball media and alcohol; calcined powders;were milled again for 12 h, and pressed into the disks of ∼1.5 cm diameter and ∼1.0 mm thickness under 20 MPa using PVA as a binder; Gold paste was sintered on both sides of samples at ∼700 °C for 20 min to form the electrodes; poled in a 20–90 °C silicon oil bath by applying the dc electric fields for 30 min. All measurement of electrical properties is conducted after 24 h.
BCTZ | 4 | 10.1016/j.jeurceramsoc.2011.11.003 | 85 | 15 | 0 | 0 | 95 | 5 | 0 | 0 | 0 | 0 | 42.19
BCTZ | 4 | 10.1016/j.jeurceramsoc.2011.11.003 | 85 | 15 | 0 | 0 | 90 | 10 | 0 | 0 | 0 | 0 | 53.03
BCTZ | 4 | 10.1016/j.jeurceramsoc.2011.11.003 | 85 | 15 | 0 | 0 | 85 | 15 | 0 | 0 | 0 | 0 | 51.16
BCTZ | 4 | 10.1016/j.jeurceramsoc.2011.11.003 | 85 | 15 | 0 | 0 | 80 | 20 | 0 | 0 | 0 | 0 | 68.2
BCT | 5 | 10.1007/s10853-015-9174-y | 75 | 25 | 0 | 0 | 100 | 0 | 0 | 0 | 0 | 0 | 22.66 | RT66A | 20 | 1 | RT | conventional | 1200 | 4 | 1400 | 4 |  | BaCO3 (≥98.5 %, Sigma-Aldrich), ZrO2 (99.0 %, Riedel-deHaën), CaCO3 (99.5 %, BDH Chemicals), and TiO2 (99.0–100.5 %, Riedel-deHaën); raw mill 18h alcohol; 5wt% PVA.
BCTZ | 5 | 10.1007/s10853-015-9174-y | 80 | 20 | 0 | 0 | 95 | 5 | 0 | 0 | 0 | 0 | 34.57
BCTZ | 5 | 10.1007/s10853-015-9174-y | 85 | 15 | 0 | 0 | 90 | 10 | 0 | 0 | 0 | 0 | 54.46
BCTZ | 5 | 10.1007/s10853-015-9174-y | 90 | 10 | 0 | 0 | 85 | 15 | 0 | 0 | 0 | 0 | 50.52
BCTZ | 5 | 10.1007/s10853-015-9174-y | 95 | 5 | 0 | 0 | 80 | 20 | 0 | 0 | 0 | 0 | 63.02
BZT | 5 | 10.1007/s10853-015-9174-y | 100 | 0 | 0 | 0 | 75 | 25 | 0 | 0 | 0 | 0 | 52.66
BST | 6 | 10.1016/j.jeurceramsoc.2018.09.005 | 95 | 0 | 5 | 0 | 100 | 0 | 0 | 0 | 0 | 0 | 65.98 | TF analyzer 2000 | 20 | 1 | RT | isostatical press | 1250 | 4 | 1350 | 4 |  | BaCO3 (99%), SrCO3 (99%) and TiO2 (98%) produced by Sinopharm Chemical Reagent Co., Ltd (Shanghai, China); raw mill 12h alcohol;
BST | 6 | 10.1016/j.jeurceramsoc.2018.09.005 | 90 | 0 | 10 | 0 | 100 | 0 | 0 | 0 | 0 | 0 | 53.11
BST | 6 | 10.1016/j.jeurceramsoc.2018.09.005 | 85 | 0 | 15 | 0 | 100 | 0 | 0 | 0 | 0 | 0 | 48.35
BST | 6 | 10.1016/j.jeurceramsoc.2018.09.005 | 80 | 0 | 20 | 0 | 100 | 0 | 0 | 0 | 0 | 0 | 51.67
BST | 6 | 10.1016/j.jeurceramsoc.2018.09.005 | 70 | 0 | 30 | 0 | 100 | 0 | 0 | 0 | 0 | 0 | 50.32
BST | 6 | 10.1016/j.jeurceramsoc.2018.09.005 | 60 | 0 | 40 | 0 | 100 | 0 | 0 | 0 | 0 | 0 | 63
BCTZ | 7 | 10.1007/s10853-022-07281-x | 86.5 | 13.5 | 0 | 0 | 91 | 9 | 0 | 0 | 0 | 0 | 40.41 | Precision multiferroelectric | 20 | 10 | RT | conventional | 1250 | 4 | 1350 | 3 |  | BaCO3, CaCO3, TiO2 and ZrO2 (AR, Sinopharm Chemical Reagent Co., Ltd., CN); raw mill 4h alcohol; calcined powders mill 6h with 0.5 wt% PVB; pressed into green pellets with a diameter of 10 mm and a thickness of 0.7–0.8 mm under a pressure of 150–200 MPa.
BZT | 8 | 10.1016/j.jallcom.2019.02.272 | 100 | 0 | 0 | 0 | 89 | 11 | 0 | 0 | 0 | 0 | 29.03 | RADIANT Workstation | 20 | 10 | 20 | conventional | 1300 | 2 | 1475 | 3 | 5 | BaZrO3 (99%), BaCO3 (99.8%) and TiO2 (99.8%); raw mill alcohol; 5 wt% PVA; coated with silver on both sides and kept at 800 °C for 30 min.
BZT | 8 | 10.1016/j.jallcom.2019.02.272 | 100 | 0 | 0 | 0 | 88 | 12 | 0 | 0 | 0 | 0 | 28.26
BZT | 8 | 10.1016/j.jallcom.2019.02.272 | 100 | 0 | 0 | 0 | 86 | 14 | 0 | 0 | 0 | 0 | 35.21
BHT | 9 | 10.1007/s11665-020-05003-5 | 100 | 0 | 0 | 0 | 91 | 0 | 0 | 9 | 0 | 0 | 31.2 | Radiant | 20 |  | RT | conventional | 1350 | 3 | 1450 | 4 |  | BaCO3 (99.8%), HfO2 (98%) and TiO2 (99.8%); raw mill 6h alcohol; 5 wt.% PVA; compacted into pellets under isobaric pressure of 20 Mpa; pasted by silver on both sides.
BHT | 9 | 10.1007/s11665-020-05003-5 | 100 | 0 | 0 | 0 | 90 | 0 | 0 | 10 | 0 | 0 | 26.55
BHT | 9 | 10.1007/s11665-020-05003-5 | 100 | 0 | 0 | 0 | 89 | 0 | 0 | 11 | 0 | 0 | 31.52
BHT | 9 | 10.1007/s11665-020-05003-5 | 100 | 0 | 0 | 0 | 88 | 0 | 0 | 12 | 0 | 0 | 47.24
BHT | 9 | 10.1007/s11665-020-05003-5 | 100 | 0 | 0 | 0 | 87 | 0 | 0 | 13 | 0 | 0 | 31.37
BCTZ | 10 | 10.1016/j.jeurceramsoc.2021.06.004 | 83.5 | 16.5 | 0 | 0 | 91 | 9 | 0 | 0 | 0 | 0 | 42.52 | Precision multiferroelectric, Radiant | 20 |  |  | conventional | 1250 | 4 | 1500 | 3 | 5 | BaCO3, 99 %, CaCO3, 99 %, TiO2, 99 % and ZrO2, 99 % (Sinopharm Chemical Reagent Co., Ltd., CN); raw mill 4h alcohol; calcined milled 6h with 0.5 wt% PVB; burning the binding agent at 600 °C for 1 h.
BCTZ | 10 | 10.1016/j.jeurceramsoc.2021.06.004 | 85 | 15 | 0 | 0 | 91 | 9 | 0 | 0 | 0 | 0 | 32.2
BCTZ | 10 | 10.1016/j.jeurceramsoc.2021.06.004 | 86 | 84 | 0 | 0 | 91 | 9 | 0 | 0 | 0 | 0 | 38.31
BCTZ | 10 | 10.1016/j.jeurceramsoc.2021.06.004 | 86.5 | 13.5 | 0 | 0 | 91 | 9 | 0 | 0 | 0 | 0 | 35.24
BCTZ | 10 | 10.1016/j.jeurceramsoc.2021.06.004 | 87 | 13 | 0 | 0 | 91 | 9 | 0 | 0 | 0 | 0 | 36.1
BCTZ | 10 | 10.1016/j.jeurceramsoc.2021.06.004 | 88 | 12 | 0 | 0 | 91 | 9 | 0 | 0 | 0 | 0 | 46.75
BCTZ | 10 | 10.1016/j.jeurceramsoc.2021.06.004 | 89.5 | 10.5 | 0 | 0 | 91 | 9 | 0 | 0 | 0 | 0 | 45.88
BCT | 11 | 10.1016/j.jeurceramsoc.2018.08.004 | 90 | 10 | 0 | 0 | 100 | 0 | 0 | 0 | 0 | 0 | 41.73 | TF analyzer 1000 | 23 |  |  | conventional | 1280 | 3 | 1450 | 3 |  | BaCO3, 99%, CaCO3, 99%, ZrO2, 99%, HfO2, 99%, TiO2, 98%; raw mill 24h alcohol; pressed into the disks of 1 mm thickness and 10 mm diameter using 8 wt% PVA under 10 Mpa; burning out PVA at 850 °C for 2 h; coated with silver on the surfaces, and then kept at 600 °C (10 min).
BCT-BZH | 11 | 10.1016/j.jeurceramsoc.2018.08.004 | 90 | 10 | 0 | 0 | 95 | 2.5 | 0 | 2.5 | 0 | 0 | 50.45
BCT-BZH | 11 | 10.1016/j.jeurceramsoc.2018.08.004 | 90 | 10 | 0 | 0 | 93.5 | 3.25 | 0 | 3.25 | 0 | 0 | 40.91
BCT-BZH | 11 | 10.1016/j.jeurceramsoc.2018.08.004 | 90 | 10 | 0 | 0 | 92.5 | 3.75 | 0 | 3.75 | 0 | 0 | 40.29
BCT-BZH | 11 | 10.1016/j.jeurceramsoc.2018.08.004 | 90 | 10 | 0 | 0 | 91.5 | 4.25 | 0 | 4.25 | 0 | 0 | 43.35
BCT-BZH | 11 | 10.1016/j.jeurceramsoc.2018.08.004 | 90 | 10 | 0 | 0 | 90 | 5 | 0 | 5 | 0 | 0 | 33.65
BCT-BZH | 11 | 10.1016/j.jeurceramsoc.2018.08.004 | 90 | 10 | 0 | 0 | 87.5 | 6.25 | 0 | 6.25 | 0 | 0 | 40.51
BCT-BZH | 11 | 10.1016/j.jeurceramsoc.2018.08.004 | 90 | 10 | 0 | 0 | 85 | 7.5 | 0 | 7.5 | 0 | 0 | 41.06
BZH | 11 | 10.1016/j.jeurceramsoc.2018.08.004 | 100 | 0 | 0 | 0 | 92.5 | 3.75 | 0 | 3.75 | 0 | 0 | 38.35
BCT-BZH | 11 | 10.1016/j.jeurceramsoc.2018.08.004 | 95 | 5 | 0 | 0 | 92.5 | 3.75 | 0 | 3.75 | 0 | 0 | 40.34
BCT-BZH | 11 | 10.1016/j.jeurceramsoc.2018.08.004 | 92 | 8 | 0 | 0 | 92.5 | 3.75 | 0 | 3.75 | 0 | 0 | 26.95
BCT-BZH | 11 | 10.1016/j.jeurceramsoc.2018.08.004 | 91 | 9 | 0 | 0 | 92.5 | 3.75 | 0 | 3.75 | 0 | 0 | 42.1
BCT-BZH | 11 | 10.1016/j.jeurceramsoc.2018.08.004 | 88 | 12 | 0 | 0 | 92.5 | 3.75 | 0 | 3.75 | 0 | 0 | 44.39
BCT-BZH | 11 | 10.1016/j.jeurceramsoc.2018.08.004 | 85 | 15 | 0 | 0 | 92.5 | 3.75 | 0 | 3.75 | 0 | 0 | 53.2
BCT-BZH | 11 | 10.1016/j.jeurceramsoc.2018.08.004 | 90 | 10 | 0 | 0 | 92.5 | 7.5 | 0 | 0 | 0 | 0 | 35.84
BCT-BZH | 11 | 10.1016/j.jeurceramsoc.2018.08.004 | 90 | 10 | 0 | 0 | 92.5 | 5.625 | 0 | 1.875 | 0 | 0 | 43.64
BCT-BZH | 11 | 10.1016/j.jeurceramsoc.2018.08.004 | 90 | 10 | 0 | 0 | 92.5 | 1.875 | 0 | 5.625 | 0 | 0 | 40.68
BCT-BZH | 11 | 10.1016/j.jeurceramsoc.2018.08.004 | 90 | 10 | 0 | 0 | 92.5 | 0 | 0 | 7.5 | 0 | 0 | 50.61
BTSn | 12 | 10.1002/adfm.202108182 | 100 | 0 | 0 | 0 | 89 | 0 | 11 | 0 | 0 | 0 | 54.03 | TF 2000 | 20 |  | RT | conventional | 1300 | 4 | 1450 | 3 |  | BaCO3, TiO2, SnO2, ZrO2, and HfO2; raw mill at 350 rpm 24 h with alcohol. calcined mill 4 h. 5 wt% PVA.
BZT | 12 | 10.1002/adfm.202108182 | 100 | 0 | 0 | 0 | 85 | 15 | 0 | 0 | 0 | 0 | 69.12
BHT | 12 | 10.1002/adfm.202108182 | 100 | 0 | 0 | 0 | 89 | 0 | 0 | 11 | 0 | 0 | 42.01
BCTH | 13 | 10.1039/C8TC06110F | 87 | 13 | 0 | 0 | 87 | 0 | 0 | 13 | 0 | 0 | 40.22 | Radiant Workstation | 20 | 10 | 30 | conventional | 1300 | 2 | 1450 | 3 |  | The sintered specimens were coated with silver on both sides and kept at 800 °C for 30 min
BCTZ | 14 | 10.1111/jace.14456 | 90.4 | 9.6 | 0 | 0 | 86.4 | 13.6 | 0 | 0 | 0 | 0 | 90.27 | custom-built Sawyer-Tower circuit | 20 | 100 | 30 | isostatical press | 1300 | 2 | 1500 | 2 | 5
BCTZ | 14 | 10.1111/jace.14456 | 89.5 | 10.5 | 0 | 0 | 87 | 13 | 0 | 0 | 0 | 0 | 46.74
BCTZ | 14 | 10.1111/jace.14456 | 88.9 | 11.1 | 0 | 0 | 87.4 | 12.6 | 0 | 0 | 0 | 0 | 75.66
BCTZ | 14 | 10.1111/jace.14456 | 88 | 12 | 0 | 0 | 88 | 12 | 0 | 0 | 0 | 0 | 74.55
BCTZ | 14 | 10.1111/jace.14456 | 86.5 | 13.5 | 0 | 0 | 89 | 11 | 0 | 0 | 0 | 0 | 93
BHT | 15 | 10.1016/j.actamat.2016.05.044 | 100 | 0 | 0 | 0 | 97 | 0 | 0 | 3 | 0 | 0 | 39.76 | Radiant Workstation | 20 | 10 | 17 | conventional | 1350 | 3 | 1425 | 4 |  | BaCO3, TiO2 and HfO2 were milled 6 h alcohol; 7 wt% PVA binder.
BHT | 15 | 10.1016/j.actamat.2016.05.044 | 100 | 0 | 0 | 0 | 83 | 0 | 0 | 17 | 0 | 0 | 38.44 |  |  |  | 32
BCTZ | 16 | 10.1016/j.apmt.2015.08.002 | 85 | 15 | 0 | 0 | 90 | 10 | 0 | 0 | 0 | 0 | 71 |  | 22 | 50 | RT | conventional | 1350 | 6 | 1400 | 4 |  | BaCO3, CaCO3, ZrO2, TiO2 and Fe were subjected to rigorous physical mixing using mortar and pestle; calcined twice at 1325 °C and 1350 °C for 6 h; re-grinding; painted with silver electrodes.
BCTZ-Fe | 16 | 10.1016/j.apmt.2015.08.002 | 85 | 15 | 0 | 0 | 89.5 | 10 | 0 | 0 | 0.5 | 0 | 59.59
BCTZ-Fe | 16 | 10.1016/j.apmt.2015.08.002 | 85 | 15 | 0 | 0 | 89 | 10 | 0 | 0 | 1 | 0 | 63.9
BCTZ-Fe | 16 | 10.1016/j.apmt.2015.08.002 | 85 | 15 | 0 | 0 | 88.5 | 10 | 0 | 0 | 1.5 | 0 | 62.36
BCTZ | 17 | 10.1063/1.4810916 | 97 | 3 | 0 | 0 | 82 | 18 | 0 | 0 | 0 | 0 | 49.36 | TF 2000 | 20 | 10 | RT | conventional | 1200 |  | 1400 |  |  | BaCO3, CaCO3, ZrO2, and TiO2
BCTZ | 17 | 10.1063/1.4810916 | 92.5 | 7.5 | 0 | 0 | 85 | 15 | 0 | 0 | 0 | 0 | 48.98
BCTZ | 17 | 10.1063/1.4810916 | 91 | 9 | 0 | 0 | 86 | 14 | 0 | 0 | 0 | 0 | 45
BCTZ | 17 | 10.1063/1.4810916 | 89.5 | 10.5 | 0 | 0 | 87 | 13 | 0 | 0 | 0 | 0 | 50.32
BCTZ | 17 | 10.1063/1.4810916 | 85 | 15 | 0 | 0 | 90 | 10 | 0 | 0 | 0 | 0 | 58.36
BCTZ | 17 | 10.1063/1.4810916 | 79 | 21 | 0 | 0 | 94 | 6 | 0 | 0 | 0 | 0 | 41.98
BCTZ | 17 | 10.1063/1.4810916 | 73 | 27 | 0 | 0 | 98 | 2 | 0 | 0 | 0 | 0 | 25.5
BTSn | 18 | 10.1063/1.4895615 | 100 | 0 | 0 | 0 | 89.5 | 0 | 10.5 | 0 | 0 | 0 | 57.48 | Radiant Workstation | 20 |  | 30 | conventional | 1150 | 4 | 1400 | 4
BCTSn | 19 | 10.1063/1.4938134 | 94 | 6 | 0 | 0 | 95 | 0 | 5 | 0 | 0 | 0 | 53.72 | Radiant Workstation | 20 | 10 | 27 | conventional | 1350 | 6 | 1450 | 3
BCTSn | 19 | 10.1063/1.4938134 | 94 | 6 | 0 | 0 | 90 | 0 | 10 | 0 | 0 | 0 | 47.45 |  |  |  | 25
BCTSn | 19 | 10.1063/1.4938134 | 94 | 6 | 0 | 0 | 87.5 | 0 | 12.5 | 0 | 0 | 0 | 25.9 |  |  |  | 25
BTSn | 20 | 10.1063/1.4919096 | 100 | 0 | 0 | 0 | 88 | 0 | 12 | 0 | 0 | 0 | 42.66 | TF 2000 | 20 | 10 | 22 | conventional | 1150 | 4 | 1400 | 4 | 2 | The samples are wafers of 10mm diameter and 0.5mm thickness. Silver electrodes are painted onto the sample surfaces.
BTSn | 20 | 10.1063/1.4919096 | 100 | 0 | 0 | 0 | 85 | 0 | 15 | 0 | 0 | 0 | 61.3 |  |  |  | 25
BTSn | 20 | 10.1063/1.4919096 | 100 | 0 | 0 | 0 | 82 | 0 | 18 | 0 | 0 | 0 | 54.61 |  |  |  | 19
BZT | 21 | 10.1007/s10854-014-1915-1 | 100 | 0 | 0 | 0 | 90 | 10 | 0 | 0 | 0 | 0 | 40.59 |  | 21 | 100 | RT | conventional | 1250 | 3 | 1450 | 4 |  | raw mill 12h alcohaol; calcined mill 12h; pressed into disks of 15 mm in diameter and 1 mm in thickness under a pressure of 300 Mpa; the discs were ground down to 0.35 mm thick and silver paste was applied and fired on both sides of the ceramics at 600 °C to form the electrodes.
BSTZ | 21 | 10.1007/s10854-014-1915-1 | 95 | 0 | 5 | 0 | 90 | 10 | 0 | 0 | 0 | 0 | 29.07
BSTZ | 21 | 10.1007/s10854-014-1915-1 | 85 | 0 | 15 | 0 | 90 | 10 | 0 | 0 | 0 | 0 | 45.98
BSTZ | 21 | 10.1007/s10854-014-1915-1 | 75 | 0 | 25 | 0 | 90 | 10 | 0 | 0 | 0 | 0 | 52.44
BSTZ | 21 | 10.1007/s10854-014-1915-1 | 65 | 0 | 35 | 0 | 90 | 10 | 0 | 0 | 0 | 0 | 58.68
BSTZ | 21 | 10.1007/s10854-014-1915-1 | 55 | 0 | 45 | 0 | 90 | 10 | 0 | 0 | 0 | 0 | 15.27
BCTZ | 22 | 10.1016/j.matdes.2017.07.063 | 85 | 15 | 0 | 0 | 87.5 | 12.5 | 0 | 0 | 0 | 0 | 44.91 | Radiant Workstation | 20 | 10 | RT | conventional | 1200 | 4 | 1400 | 4 |  | BaCO3 (≥ 98.5%, Sigma-Aldrich), ZrO2 (99.0%, Riedel-deHaën), CaCO3 (99.5%, BDH Chemicals) and TiO2 (99.0–100.5%, Riedel-deHaën); ball mill 18h alcohol; calcined ball mill again; 5 wt% PVA.
BZT | 23 | 10.1016/j.physb.2017.07.013 | 100 | 0 | 0 | 0 | 95 | 5 | 0 | 0 | 0 | 0 | 78.55 | Precision Premier II | 20 | 1 | RT | conventional | 1100 | 4 | 1200 | 4 |  | BaCO3 (99.9%), ZrO2 (99.8%) and TiO2 (99.95%); raw mill 5 h at 300 RPM toluene; Discs were pressed uniaxially at 200 MPa with 2 wt% PVA; silver contacts were deposited on opposite disc faces.
BCT | 24 | 10.1016/j.scriptamat.2017.11.027 | 90 | 10 | 0 | 0 | 100 | 0 | 0 | 0 | 0 | 0 | 52.83 | modified Sawyer Tower circuit (Marine India) | 20 | 50 | 30 | conventional | 1300 | 4 | 1480 | 5 |  | BaCO3 (99% pure), CaO (98.5% pure), TiO2 (99% pure) and SnO2 (99.5% pure); raw mill acetone; calcined mill; 2 wt% PVA; Silver electrodes were used on the polished surface of the ceramic samples
BCTSn | 24 | 10.1016/j.scriptamat.2017.11.027 | 94 | 6 | 0 | 0 | 92 | 0 | 8 | 0 | 0 | 0 | 53.9
BCTSn | 24 | 10.1016/j.scriptamat.2017.11.027 | 95 | 5 | 0 | 0 | 90 | 0 | 10 | 0 | 0 | 0 | 59.6
BCTSn | 24 | 10.1016/j.scriptamat.2017.11.027 | 96 | 4 | 0 | 0 | 88 | 0 | 12 | 0 | 0 | 0 | 47.28
BCT | 25 | 10.1016/j.jallcom.2018.05.093 | 70 | 30 | 0 | 0 | 100 | 0 | 0 | 0 | 0 | 0 | 79.34 | modified Sawyer Tower circuit (Marine India) | 20 |  | 25 | conventional | 1100 | 2 | 1350 | 4 | 5 | CaCO3 (99.95%, Sigma-Aldrich), BaCO3 (98.5%, Sigma-Aldrich), CuO (99.99%, Sigma-Aldrich) and TiO2 (99.9%, Riedel-de Haën); raw mill 24h alcohol; dried at 120 °C for 24 h; 3 wt% PVA; pressed into pellets with a diameter of 15 mm and thickness of 2 mm using a uniaxial press with 1.5-ton weight; Binder removal at 500 °C for 1 h; silver electrodes.
BCT-Cu | 25 | 10.1016/j.jallcom.2018.05.093 | 70 | 30 | 0 | 0 | 100 | 0 | 0 | 0 | 0 | 1 | 76.86
BCT-Cu | 25 | 10.1016/j.jallcom.2018.05.093 | 70 | 30 | 0 | 0 | 100 | 0 | 0 | 0 | 0 | 2 | 110.65
BCT-Cu | 25 | 10.1016/j.jallcom.2018.05.093 | 70 | 30 | 0 | 0 | 100 | 0 | 0 | 0 | 0 | 3 | 121.97
BCTZ | 26 | 10.1016/j.ceramint.2018.04.194 | 80 | 20 | 0 | 0 | 85 | 15 | 0 | 0 | 0 | 0 | 56.82 | Keithley current amplifier and TREK Model 20/20 C high-voltage amplifier | 22.3 |  | 23 | conventional | 1200 | 10 | 1420 | 2 |  | BaCO3, CaCO3, ZrO2 and TiO2 powders were preheated at 150 °C for 2 h;
BCTZ | 27 | 10.1016/j.solidstatesciences.2015.11.014 | 85 | 15 | 0 | 0 | 90 | 10 | 0 | 0 | 0 | 0 | 76.73 | P-E loop tracer (Marine India) | 20 | 50 | 30 | isostatical press | 1400 | 6 | 1450 | 4 |  | BaCO3, CaO, TiO2, ZrO2 and SrCO3 (purity>99%); milled using mortar pestle; calcined twice at 1350 °C and 1400 °C for 6hrs with intermediate grinding
BCTZ-Sr | 27 | 10.1016/j.solidstatesciences.2015.11.014 | 85 | 10 | 5 | 0 | 90 | 10 | 0 | 0 | 0 | 0 | 63.98
BCTZ-Sr | 27 | 10.1016/j.solidstatesciences.2015.11.014 | 85 | 5 | 10 | 0 | 90 | 10 | 0 | 0 | 0 | 0 | 79.57
BCTZ-Sr | 27 | 10.1016/j.solidstatesciences.2015.11.014 | 85 | 0 | 15 | 0 | 90 | 10 | 0 | 0 | 0 | 0 | 98.26
BCTSn | 28 | 10.1016/j.jallcom.2020.154160 | 95 | 5 | 0 | 0 | 95 | 0 | 5 | 0 | 0 | 0 | 72 | TF analyser 2000E | 20 |  | RT | conventional | 1000 | 2 | 1400 | 4 | 3 | BaCO3 (99%, Aladdin), CaCO3 (99%, Aladdin), SnO2 (99.5%, Aladdin) and TiO2 (99.99%, Aladdin); raw mill 30h (volume ratio of alcohol to powders: 3:2, volume ratio of zirconia ball to powder: 3:2, The number of zirconia balls with a diameter of 5 mm accounted for 70% of the total number; the remaining 30% were balls with a diameter of 10 mm); calicined mill 30h; 8 wt% PVA; small discs (10 mm in diameter and 0.7 mm in thickness) under 30 MPa; binder burning at 650 °C for 3h.
BCTSn | 28 | 10.1016/j.jallcom.2020.154160 | 90 | 10 | 0 | 0 | 90 | 0 | 10 | 0 | 0 | 0 | 70
BCTSn | 28 | 10.1016/j.jallcom.2020.154160 | 85 | 15 | 0 | 0 | 85 | 0 | 15 | 0 | 0 | 0 | 40
BCTSn | 28 | 10.1016/j.jallcom.2020.154160 | 80 | 20 | 0 | 0 | 80 | 0 | 20 | 0 | 0 | 0 | 17
BCTZ | 29 | 10.1016/j.ceramint.2018.09.312 | 90 | 10 | 0 | 0 | 93 | 7 | 0 | 0 | 0 | 0 | 44.51 | P-E loop tracer system (MARINE) | 22 | 50 | RT | conventional | 1100 | 4 | 1450 | 4 | 5 | BaCO3 (99.9%), CaCO3 (99.9%), ZrO2(99.8%), TiO2 (99.8%) and Y2O3 (99.5%); raw mill 24h isopropanol; calcined mill 200 rpm 4 h; compacted into pellets of 10 mm diameter and 1 mm thickness 320 Mpa; 4% PVA; 600 °C 1 h to burn off PVA; silver paste was coated on both sides of the sintered ceramics and fired at 300 °C for 1 h.
BTSn | 30 | 10.1039/C9TA10164K | 100 | 0 | 0 | 0 | 89 | 0 | 11 | 0 | 0 | 0 | 33.57 | TF Analyzer 2000 | 20 | 1 | 23 | conventional | 1280 | 3 | 1450 | 3 |  | BaCO3, 99%, CaCO3, 99%, SnO2, 99.8%, and TiO2, 98%; raw mill 24h alcohol; 8 wt % PVA; 100–200 Mpa; burning out the PVA at 850 °C for 2 h; silver paint on the upper and bottom surfaces and then kept at 600 °C (10 min).
BCTSn | 30 | 10.1039/C9TA10164K | 97 | 3 | 0 | 0 | 90.1 | 0 | 9.9 | 0 | 0 | 0 | 26.61 |  |  |  | 20
BCTSn | 30 | 10.1039/C9TA10164K | 94 | 6 | 0 | 0 | 91.2 | 0 | 8.8 | 0 | 0 | 0 | 30.41 |  |  |  | 20.3
BCTSn | 30 | 10.1039/C9TA10164K | 91 | 9 | 0 | 0 | 92.3 | 0 | 7.7 | 0 | 0 | 0 | 47.09 |  |  |  | 22.5