## Sheet1
Reference_ID | Reference | Compound | Equipment1 | Equipment2 | Ba | Ca | Sr | Cd | Ti | Zr | Sn | Hf | Mn2 | Fe3 | Cu2 | d33*_pm/V | Strain_% | Emax_kV/mm | strain type | temperature_℃ | calcinT_℃ | calcint_h | sinterT_℃ | sintert_h | sinterr_℃/min | forming method | Poled E_kV/cm | Poled t_min | PoledT_℃
1 | 10.1002/adma.201702884 |  |  | MTI2000 | 98 | 0 | 0 | 2 | 100 | 0 | 0 | 0 | 0 | 0 | 0 | 475 | 0.095 | 2 | bipolar | RT | 1350 | 3 | 1450 | 3 |  | conventional
1 | 10.1002/adma.201702884 |  |  | MTI2000 | 95 | 0 | 0 | 5 | 100 | 0 | 0 | 0 | 0 | 0 | 0 | 600 | 0.12 | 2 |  | RT | 1350 | 3 | 1450 | 3 |  | conventional
1 | 10.1002/adma.201702884 |  |  | MTI2000 | 90 | 0 | 0 | 10 | 100 | 0 | 0 | 0 | 0 | 0 | 0 | 445 | 0.089 | 2 |  | RT | 1350 | 3 | 1450 | 3 |  | conventional
1 | 10.1002/adma.201702884 |  |  | MTI2000 | 85 | 0 | 0 | 15 | 100 | 0 | 0 | 0 | 0 | 0 | 0 | 345 | 0.069 | 2 |  | RT | 1350 | 3 | 1450 | 3 |  | conventional
1 | 10.1002/adma.201702884 |  |  | MTI2000 | 80 | 0 | 0 | 20 | 100 | 0 | 0 | 0 | 0 | 0 | 0 | 100 | 0.02 | 2 |  | RT | 1350 | 3 | 1450 | 3 |  | conventional
1 | 10.1002/adma.201702884 |  |  | MTI2000 | 75 | 0 | 0 | 25 | 100 | 0 | 0 | 0 | 0 | 0 | 0 | 295 | 0.059 | 2 |  | RT | 1350 | 3 | 1450 | 3 |  | conventional
1 | 10.1002/adma.201702884 |  |  | MTI2000 | 85 | 15 | 0 | 0 | 90 | 10 | 0 | 0 | 0 | 0 | 0 | 725 | 0.145 | 2 |  | RT | 1350 | 3 | 1450 | 3 |  | conventional
1 | 10.1002/adma.201702884 |  |  | MTI2000 | 72 | 28 | 0 | 0 | 92.5 | 7.5 | 0 | 0 | 0 | 0 | 0 | 345 | 0.069 | 2 |  | RT | 1350 | 3 | 1450 | 3 |  | conventional
1 | 10.1002/adma.201702884 |  |  | MTI2000 | 70 | 30 | 0 | 0 | 93.75 | 6.25 | 0 | 0 | 0 | 0 | 0 | 335 | 0.067 | 2 |  | RT | 1350 | 3 | 1450 | 3 |  | conventional
1 | 10.1002/adma.201702884 |  |  | MTI2000 | 68 | 32 | 0 | 0 | 95 | 5 | 0 | 0 | 0 | 0 | 0 | 190 | 0.038 | 2 |  | RT | 1350 | 3 | 1450 | 3 |  | conventional
1 | 10.1002/adma.201702884 |  |  | MTI2000 | 64 | 36 | 0 | 0 | 97.5 | 2.5 | 0 | 0 | 0 | 0 | 0 | 155 | 0.031 | 2 |  | RT | 1350 | 3 | 1450 | 3 |  | conventional
1 | 10.1002/adma.201702884 |  |  | MTI2000 | 76 | 24 | 0 | 0 | 90 | 10 | 0 | 0 | 0 | 0 | 0 | 425 | 0.085 | 2 |  | RT | 1350 | 3 | 1450 | 3 |  | conventional
1 | 10.1002/adma.201702884 |  |  | MTI2000 | 66 | 34 | 0 | 0 | 96.25 | 3.75 | 0 | 0 | 0 | 0 | 0 | 155 | 0.031 | 2 |  | RT | 1350 | 3 | 1450 | 3 |  | conventional
1 | 10.1002/adma.201702884 |  |  | MTI2000 | 62 | 38 | 0 | 0 | 98.75 | 1.25 | 0 | 0 | 0 | 0 | 0 | 120 | 0.024 | 2 |  | RT | 1350 | 3 | 1450 | 3 |  | conventional
1 | 10.1002/adma.201702884 |  |  | MTI2000 | 80 | 20 | 0 | 0 | 82 | 18 | 0 | 0 | 0 | 0 | 0 | 260 | 0.052 | 2 |  | RT | 1350 | 3 | 1450 | 3 |  | conventional
1 | 10.1002/adma.201702884 |  |  | MTI2000 | 75 | 25 | 0 | 0 | 85 | 15 | 0 | 0 | 0 | 0 | 0 | 180 | 0.036 | 2 |  | RT | 1350 | 3 | 1450 | 3 |  | conventional
1 | 10.1002/adma.201702884 |  |  | MTI2000 | 70 | 30 | 0 | 0 | 88 | 12 | 0 | 0 | 0 | 0 | 0 | 225 | 0.045 | 2 |  | RT | 1350 | 3 | 1450 | 3 |  | conventional
1 | 10.1002/adma.201702884 |  |  | MTI2000 | 65 | 35 | 0 | 0 | 91 | 9 | 0 | 0 | 0 | 0 | 0 | 210 | 0.042 | 2 |  | RT | 1350 | 3 | 1450 | 3 |  | conventional
1 | 10.1002/adma.201702884 |  |  | MTI2000 | 60 | 40 | 0 | 0 | 94 | 6 | 0 | 0 | 0 | 0 | 0 | 175 | 0.035 | 2 |  | RT | 1350 | 3 | 1450 | 3 |  | conventional
1 | 10.1002/adma.201702884 |  |  | MTI2000 | 55 | 45 | 0 | 0 | 97 | 3 | 0 | 0 | 0 | 0 | 0 | 65 | 0.013 | 2 |  | RT | 1350 | 3 | 1450 | 3 |  | conventional
1 | 10.1002/adma.201702884 |  |  | MTI2000 | 89.2 | 10.8 | 0 | 0 | 88 | 12 | 0 | 0 | 0 | 0 | 0 | 460 | 0.092 | 2 |  | RT | 1350 | 3 | 1450 | 3 |  | conventional
1 | 10.1002/adma.201702884 |  |  | MTI2000 | 87.4 | 12.6 | 0 | 0 | 91 | 9 | 0 | 0 | 0 | 0 | 0 | 505 | 0.101 | 2 |  | RT | 1350 | 3 | 1450 | 3 |  | conventional
1 | 10.1002/adma.201702884 |  |  | MTI2000 | 85.6 | 14.4 | 0 | 0 | 94 | 6 | 0 | 0 | 0 | 0 | 0 | 390 | 0.078 | 2 |  | RT | 1350 | 3 | 1450 | 3 |  | conventional
1 | 10.1002/adma.201702884 |  |  | MTI2000 | 83.8 | 16.2 | 0 | 0 | 97 | 3 | 0 | 0 | 0 | 0 | 0 | 290 | 0.058 | 2 |  | RT | 1350 | 3 | 1450 | 3 |  | conventional
1 | 10.1002/adma.201702884 |  |  | MTI2000 | 91 | 9 | 0 | 0 | 85 | 15 | 0 | 0 | 0 | 0 | 0 | 310 | 0.062 | 2 |  | RT | 1350 | 3 | 1450 | 3 |  | conventional
1 | 10.1002/adma.201702884 |  |  | MTI2000 | 70 | 30 | 0 | 0 | 88 | 0 | 12 | 0 | 0 | 0 | 0 | 245 | 0.049 | 2 |  | RT | 1350 | 3 | 1450 | 3 |  | conventional
1 | 10.1002/adma.201702884 |  |  | MTI2000 | 65 | 35 | 0 | 0 | 91 | 0 | 9 | 0 | 0 | 0 | 0 | 290 | 0.058 | 2 |  | RT | 1350 | 3 | 1450 | 3 |  | conventional
1 | 10.1002/adma.201702884 |  |  | MTI2000 | 60 | 40 | 0 | 0 | 94 | 0 | 6 | 0 | 0 | 0 | 0 | 170 | 0.034 | 2 |  | RT | 1350 | 3 | 1450 | 3 |  | conventional
1 | 10.1002/adma.201702884 |  |  | MTI2000 | 55 | 45 | 0 | 0 | 97 | 0 | 3 | 0 | 0 | 0 | 0 | 120 | 0.024 | 2 |  | RT | 1350 | 3 | 1450 | 3 |  | conventional
1 | 10.1002/adma.201702884 |  |  | MTI2000 | 85.6 | 14.4 | 0 | 0 | 94 | 0 | 6 | 0 | 0 | 0 | 0 | 580 | 0.116 | 2 |  | RT | 1350 | 3 | 1450 | 3 |  | conventional
1 | 10.1002/adma.201702884 |  |  | MTI2000 | 83.8 | 16.2 | 0 | 0 | 97 | 0 | 3 | 0 | 0 | 0 | 0 | 460 | 0.092 | 2 |  | RT | 1350 | 3 | 1450 | 3 |  | conventional
1 | 10.1002/adma.201702884 |  |  | MTI2000 | 82.9 | 17.1 | 0 | 0 | 98.5 | 0 | 1.5 | 0 | 0 | 0 | 0 | 300 | 0.06 | 2 |  | RT | 1350 | 3 | 1450 | 3 |  | conventional
1 | 10.1002/adma.201702884 |  |  | MTI2000 | 95 | 0 | 5 | 0 | 80 | 20 | 0 | 0 | 0 | 0 | 0 | 210 | 0.042 | 2 |  | RT | 1350 | 3 | 1450 | 3 |  | conventional
1 | 10.1002/adma.201702884 |  |  | MTI2000 | 90 | 0 | 10 | 0 | 80 | 20 | 0 | 0 | 0 | 0 | 0 | 205 | 0.041 | 2 |  | RT | 1350 | 3 | 1450 | 3 |  | conventional
1 | 10.1002/adma.201702884 |  |  | MTI2000 | 85 | 0 | 15 | 0 | 80 | 20 | 0 | 0 | 0 | 0 | 0 | 210 | 0.042 | 2 |  | RT | 1350 | 3 | 1450 | 3 |  | conventional
1 | 10.1002/adma.201702884 |  |  | MTI2000 | 83 | 0 | 17 | 0 | 79 | 21 | 0 | 0 | 0 | 0 | 0 | 150 | 0.03 | 2 |  | RT | 1350 | 3 | 1450 | 3 |  | conventional
1 | 10.1002/adma.201702884 |  |  | MTI2000 | 80 | 20 | 0 | 0 | 88 | 2 | 10 | 0 | 0 | 0 | 0 | 380 | 0.076 | 2 |  | RT | 1350 | 3 | 1450 | 3 |  | conventional
1 | 10.1002/adma.201702884 |  |  | MTI2000 | 84 | 16 | 0 | 0 | 90 | 10 | 0 | 0 | 0 | 0 | 0 | 750 | 0.15 | 2 |  | RT | 1350 | 3 | 1450 | 3 |  | conventional
1 | 10.1002/adma.201702884 |  |  | MTI2000 | 85 | 15 | 0 | 0 | 89 | 11 | 0 | 0 | 0 | 0 | 0 | 400 | 0.08 | 2 |  | RT | 1350 | 3 | 1450 | 3 |  | conventional
1 | 10.1002/adma.201702884 |  |  | MTI2000 | 60 | 10 | 30 | 0 | 90 | 10 | 0 | 0 | 0 | 0 | 0 | 250 | 0.05 | 2 |  | RT | 1350 | 3 | 1450 | 3 |  | conventional
1 | 10.1002/adma.201702884 |  |  | MTI2000 | 76 | 24 | 0 | 0 | 99 | 1 | 0 | 0 | 0 | 0 | 0 | 200 | 0.04 | 2 |  | RT | 1350 | 3 | 1450 | 3 |  | conventional
1 | 10.1002/adma.201702884 |  |  | MTI2000 | 82 | 18 | 0 | 0 | 88 | 12 | 0 | 0 | 0 | 0 | 0 | 450 | 0.09 | 2 |  | RT | 1350 | 3 | 1450 | 3 |  | conventional
1 | 10.1002/adma.201702884 |  |  | MTI2000 | 83 | 17 | 0 | 0 | 87 | 13 | 0 | 0 | 0 | 0 | 0 | 350 | 0.07 | 2 |  | RT | 1350 | 3 | 1450 | 3 |  | conventional
1 | 10.1002/adma.201702884 |  |  | MTI2000 | 78 | 22 | 0 | 0 | 100 | 0 | 0 | 0 | 0 | 0 | 0 | 150 | 0.03 | 2 |  | RT | 1350 | 3 | 1450 | 3 |  | conventional
1 | 10.1002/adma.201702884 |  |  | MTI2000 | 84 | 16 | 0 | 0 | 85 | 15 | 0 | 0 | 0 | 0 | 0 | 375 | 0.075 | 2 |  | RT | 1350 | 3 | 1450 | 3 |  | conventional
1 | 10.1002/adma.201702884 |  |  | MTI2000 | 76 | 24 | 0 | 0 | 97 | 3 | 0 | 0 | 0 | 0 | 0 | 180 | 0.036 | 2 |  | RT | 1350 | 3 | 1450 | 3 |  | conventional
1 | 10.1002/adma.201702884 |  |  | MTI2000 | 81 | 17 | 2 | 0 | 88 | 12 | 0 | 0 | 0 | 0 | 0 | 420 | 0.084 | 2 |  | RT | 1350 | 3 | 1450 | 3 |  | conventional
1 | 10.1002/adma.201702884 |  |  | MTI2000 | 89 | 11 | 0 | 0 | 90 | 10 | 0 | 0 | 0 | 0 | 0 | 705 | 0.141 | 2 |  | RT | 1350 | 3 | 1450 | 3 |  | conventional
1 | 10.1002/adma.201702884 |  |  | MTI2000 | 91 | 9 | 0 | 0 | 88 | 12 | 0 | 0 | 0 | 0 | 0 | 480 | 0.096 | 2 |  | RT | 1350 | 3 | 1450 | 3 |  | conventional
1 | 10.1002/adma.201702884 |  |  | MTI2000 | 88 | 9 | 3 | 0 | 81 | 19 | 0 | 0 | 0 | 0 | 0 | 330 | 0.066 | 2 |  | RT | 1350 | 3 | 1450 | 3 |  | conventional
1 | 10.1002/adma.201702884 |  |  | MTI2000 | 90 | 10 | 0 | 0 | 93 | 0 | 7 | 0 | 0 | 0 | 0 | 720 | 0.144 | 2 |  | RT | 1350 | 3 | 1450 | 3 |  | conventional
1 | 10.1002/adma.201702884 |  |  | MTI2000 | 91 | 9 | 0 | 0 | 89 | 0 | 11 | 0 | 0 | 0 | 0 | 375 | 0.075 | 2 |  | RT | 1350 | 3 | 1450 | 3 |  | conventional
1 | 10.1002/adma.201702884 |  |  | MTI2000 | 73 | 27 | 0 | 0 | 96 | 4 | 0 | 0 | 0 | 0 | 0 | 215 | 0.043 | 2 |  | RT | 1350 | 3 | 1450 | 3 |  | conventional
1 | 10.1002/adma.201702884 |  |  | MTI2000 | 79 | 21 | 0 | 0 | 91 | 9 | 0 | 0 | 0 | 0 | 0 | 495 | 0.099 | 2 |  | RT | 1350 | 3 | 1450 | 3 |  | conventional
1 | 10.1002/adma.201702884 |  |  | MTI2000 | 90 | 10 | 0 | 0 | 95 | 0 | 5 | 0 | 0 | 0 | 0 | 510 | 0.102 | 2 |  | RT | 1350 | 3 | 1450 | 3 |  | conventional
1 | 10.1002/adma.201702884 |  |  | MTI2000 | 91 | 9 | 0 | 0 | 96 | 1 | 3 | 0 | 0 | 0 | 0 | 370 | 0.074 | 2 |  | RT | 1350 | 3 | 1450 | 3 |  | conventional
1 | 10.1002/adma.201702884 |  |  | MTI2000 | 95 | 1 | 4 | 0 | 79 | 21 | 0 | 0 | 0 | 0 | 0 | 200 | 0.04 | 2 |  | RT | 1350 | 3 | 1450 | 3 |  | conventional
1 | 10.1002/adma.201702884 |  |  | MTI2000 | 96 | 3 | 1 | 0 | 72 | 27 | 1 | 0 | 0 | 0 | 0 | 80 | 0.016 | 2 |  | RT | 1350 | 3 | 1450 | 3 |  | conventional
1 | 10.1002/adma.201702884 |  |  | MTI2000 | 88 | 12 | 0 | 0 | 92 | 2 | 6 | 0 | 0 | 0 | 0 | 650 | 0.13 | 2 |  | RT | 1350 | 3 | 1450 | 3 |  | conventional
1 | 10.1002/adma.201702884 |  |  | MTI2000 | 94 | 6 | 0 | 0 | 84 | 16 | 0 | 0 | 0 | 0 | 0 | 205 | 0.041 | 2 |  | RT | 1350 | 3 | 1450 | 3 |  | conventional
1 | 10.1002/adma.201702884 |  |  | MTI2000 | 92 | 6 | 2 | 0 | 74 | 5 | 21 | 0 | 0 | 0 | 0 | 25 | 0.005 | 2 |  | RT | 1350 | 3 | 1450 | 3 |  | conventional
1 | 10.1002/adma.201702884 |  |  | MTI2000 | 88 | 12 | 0 | 0 | 92 | 3 | 5 | 0 | 0 | 0 | 0 | 610 | 0.122 | 2 |  | RT | 1350 | 3 | 1450 | 3 |  | conventional
1 | 10.1002/adma.201702884 |  |  | MTI2000 | 83 | 17 | 0 | 0 | 92 | 8 | 0 | 0 | 0 | 0 | 0 | 535 | 0.107 | 2 |  | RT | 1350 | 3 | 1450 | 3 |  | conventional
1 | 10.1002/adma.201702884 |  |  | MTI2000 | 84 | 16 | 0 | 0 | 91 | 8 | 1 | 0 | 0 | 0 | 0 | 875 | 0.175 | 2 |  | RT | 1350 | 3 | 1450 | 3 |  | conventional
1 | 10.1002/adma.201702884 |  |  | MTI2000 | 78 | 13 | 9 | 0 | 83 | 0 | 17 | 0 | 0 | 0 | 0 | 105 | 0.021 | 2 |  | RT | 1350 | 3 | 1450 | 3 |  | conventional
1 | 10.1002/adma.201702884 |  |  | MTI2000 | 87 | 13 | 0 | 0 | 91 | 4 | 5 | 0 | 0 | 0 | 0 | 600 | 0.12 | 2 |  | RT | 1350 | 3 | 1450 | 3 |  | conventional
1 | 10.1002/adma.201702884 |  |  | MTI2000 | 86 | 14 | 0 | 0 | 87 | 13 | 0 | 0 | 0 | 0 | 0 | 370 | 0.074 | 2 |  | RT | 1350 | 3 | 1450 | 3 |  | conventional
1 | 10.1002/adma.201702884 |  |  | MTI2000 | 85 | 15 | 0 | 0 | 90 | 7 | 3 | 0 | 0 | 0 | 0 | 985 | 0.197 | 2 |  | RT | 1350 | 3 | 1450 | 3 |  | conventional
1 | 10.1002/adma.201702884 |  |  | MTI2000 | 92 | 8 | 0 | 0 | 91 | 1 | 8 | 0 | 0 | 0 | 0 | 550 | 0.11 | 2 |  | RT | 1350 | 3 | 1450 | 3 |  | conventional
1 | 10.1002/adma.201702884 |  |  | MTI2000 | 85 | 15 | 0 | 0 | 91 | 5 | 4 | 0 | 0 | 0 | 0 | 905 | 0.181 | 2 |  | RT | 1350 | 3 | 1450 | 3 |  | conventional
1 | 10.1002/adma.201702884 |  |  | MTI2000 | 84 | 16 | 0 | 0 | 89 | 7 | 4 | 0 | 0 | 0 | 0 | 895 | 0.179 | 2 |  | RT | 1350 | 3 | 1450 | 3 |  | conventional
1 | 10.1002/adma.201702884 |  |  | MTI2000 | 84 | 16 | 0 | 0 | 90 | 7 | 3 | 0 | 0 | 0 | 0 | 1150 | 0.23 | 2 |  | RT | 1350 | 3 | 1450 | 3 |  | conventional
1 | 10.1002/adma.201702884 |  |  | MTI2000 | 76 | 8 | 16 | 0 | 85 | 6 | 9 | 0 | 0 | 0 | 0 | 150 | 0.03 | 2 |  | RT | 1350 | 3 | 1450 | 3 |  | conventional
1 | 10.1002/adma.201702884 |  |  | MTI2000 | 84 | 16 | 0 | 0 | 90 | 6 | 4 | 0 | 0 | 0 | 0 | 790 | 0.158 | 2 |  | RT | 1350 | 3 | 1450 | 3 |  | conventional
1 | 10.1002/adma.201702884 |  |  | MTI2000 | 85 | 15 | 0 | 0 | 87 | 6 | 7 | 0 | 0 | 0 | 0 | 530 | 0.106 | 2 |  | RT | 1350 | 3 | 1450 | 3 |  | conventional
1 | 10.1002/adma.201702884 |  |  | MTI2000 | 83 | 17 | 0 | 0 | 90 | 7 | 3 | 0 | 0 | 0 | 0 | 960 | 0.192 | 2 |  | RT | 1350 | 3 | 1450 | 3 |  | conventional
1 | 10.1002/adma.201702884 |  |  | MTI2000 | 74 | 11 | 15 | 0 | 92 | 3 | 5 | 0 | 0 | 0 | 0 | 350 | 0.07 | 2 |  | RT | 1350 | 3 | 1450 | 3 |  | conventional
1 | 10.1002/adma.201702884 |  |  | MTI2000 | 84 | 15 | 1 | 0 | 90 | 7 | 3 | 0 | 0 | 0 | 0 | 760 | 0.152 | 2 |  | RT | 1350 | 3 | 1450 | 3 |  | conventional
1 | 10.1002/adma.201702884 |  |  | MTI2000 | 83 | 17 | 0 | 0 | 90 | 3 | 7 | 0 | 0 | 0 | 0 | 570 | 0.114 | 2 |  | RT | 1350 | 3 | 1450 | 3 |  | conventional
1 | 10.1002/adma.201702884 |  |  | MTI2000 | 84 | 16 | 0 | 0 | 90 | 8 | 2 | 0 | 0 | 0 | 0 | 790 | 0.158 | 2 |  | RT | 1350 | 3 | 1450 | 3 |  | conventional
1 | 10.1002/adma.201702884 |  |  | MTI2000 | 70 | 18 | 12 | 0 | 67 | 22 | 11 | 0 | 0 | 0 | 0 | 150 | 0.03 | 2 |  | RT | 1350 | 3 | 1450 | 3 |  | conventional
2 | 10.1103/PhysRevB.95.020101 | BHT-xBCT | RADIANT Workstation | MTI2000 | 91.6 | 8.4 | 0 | 0 | 85.6 | 0 | 0 | 14.4 | 0 | 0 | 0 | 345 | 0.069 | 2 |  | 17 | 1350 | 2 | 1450 | 3 |  | conventional
2 | 10.1103/PhysRevB.95.020101 | BHT-xBCT | RADIANT Workstation | MTI2000 | 91 | 9 | 0 | 0 | 86 | 0 | 0 | 14 | 0 | 0 | 0 | 290 | 0.058 | 2 |  | 17 | 1350 | 2 | 1450 | 3 |  | conventional
2 | 10.1103/PhysRevB.95.020101 | BHT-xBCT | RADIANT Workstation | MTI2000 | 90.7 | 9.3 | 0 | 0 | 86.2 | 0 | 0 | 13.8 | 0 | 0 | 0 | 605 | 0.121 | 2 |  | 17 | 1350 | 2 | 1450 | 3 |  | conventional
2 | 10.1103/PhysRevB.95.020101 | BHT-xBCT | RADIANT Workstation | MTI2000 | 90.4 | 9.6 | 0 | 0 | 86.4 | 0 | 0 | 13.6 | 0 | 0 | 0 | 220 | 0.044 | 2 |  | 17 | 1350 | 2 | 1450 | 3 |  | conventional
2 | 10.1103/PhysRevB.95.020101 | BHT-xBCT | RADIANT Workstation | MTI2000 | 90.1 | 9.9 | 0 | 0 | 86.6 | 0 | 0 | 13.4 | 0 | 0 | 0 | 395 | 0.079 | 2 |  | 17 | 1350 | 2 | 1450 | 3 |  | conventional
3 | 10.1016/j.jeurceramsoc.2018.09.005 | BST | TF analyzer 2000 | SP-S 120 | 95 | 0 | 5 | 0 | 100 | 0 | 0 | 0 | 0 | 0 | 0 | 340 | 0.204 | 6 |  | 30 | 1250 | 4 | 1350 | 4 |  | isostatical press
3 | 10.1016/j.jeurceramsoc.2018.09.005 | BST | TF analyzer 2000 | SP-S 120 | 90 | 0 | 10 | 0 | 100 | 0 | 0 | 0 | 0 | 0 | 0 | 330 | 0.198 | 6 |  | 30 | 1250 | 4 | 1350 | 4 |  | isostatical press
3 | 10.1016/j.jeurceramsoc.2018.09.005 | BST | TF analyzer 2000 | SP-S 120 | 85 | 0 | 15 | 0 | 100 | 0 | 0 | 0 | 0 | 0 | 0 | 301.6667 | 0.181 | 6 |  | 30 | 1250 | 4 | 1350 | 4 |  | isostatical press
3 | 10.1016/j.jeurceramsoc.2018.09.005 | BST | TF analyzer 2000 | SP-S 120 | 80 | 0 | 20 | 0 | 100 | 0 | 0 | 0 | 0 | 0 | 0 | 291.6667 | 0.175 | 6 |  | 30 | 1250 | 4 | 1350 | 4 |  | isostatical press
3 | 10.1016/j.jeurceramsoc.2018.09.005 | BST | TF analyzer 2000 | SP-S 120 | 70 | 0 | 30 | 0 | 100 | 0 | 0 | 0 | 0 | 0 | 0 | 251.6667 | 0.151 | 6 |  | 30 | 1250 | 4 | 1350 | 4 |  | isostatical press
3 | 10.1016/j.jeurceramsoc.2018.09.005 | BST | TF analyzer 2000 | SP-S 120 | 60 | 0 | 40 | 0 | 100 | 0 | 0 | 0 | 0 | 0 | 0 | 123.3333 | 0.074 | 6 |  | 30 | 1250 | 4 | 1350 | 4 |  | isostatical press
4 | 10.3390/cryst11050555 | BST | Precision Premier II |  | 90 | 0 | 10 | 0 | 100 | 0 | 0 | 0 | 0 | 0 | 0 | 246.6667 | 0.148 | 6 |  | RT | 1100 | 4 | 1350 | 4 | 9.55 | conventional
4 | 10.3390/cryst11050555 | BST | Precision Premier II |  | 85 | 0 | 15 | 0 | 100 | 0 | 0 | 0 | 0 | 0 | 0 | 218.3333 | 0.131 | 6 |  | RT | 1100 | 4 | 1350 | 4 | 9.55 | conventional
4 | 10.3390/cryst11050555 | BST | Precision Premier II |  | 80 | 0 | 20 | 0 | 100 | 0 | 0 | 0 | 0 | 0 | 0 | 251.6667 | 0.151 | 6 |  | RT | 1100 | 4 | 1350 | 4 | 9.55 | conventional
4 | 10.3390/cryst11050555 | BST | Precision Premier II |  | 70 | 0 | 30 | 0 | 100 | 0 | 0 | 0 | 0 | 0 | 0 | 188.3333 | 0.113 | 6 |  | RT | 1100 | 4 | 1350 | 4 | 9.55 | conventional
4 | 10.3390/cryst11050555 | BST | Precision Premier II |  | 60 | 0 | 40 | 0 | 100 | 0 | 0 | 0 | 0 | 0 | 0 | 115 | 0.069 | 6 |  | RT | 1100 | 4 | 1350 | 4 | 9.55 | conventional
4 | 10.3390/cryst11050555 | BST | Precision Premier II |  | 50 | 0 | 50 | 0 | 100 | 0 | 0 | 0 | 0 | 0 | 0 | 43.33333 | 0.026 | 6 |  | RT | 1100 | 4 | 1350 | 4 | 9.55 | conventional
4 | 10.3390/cryst11050555 | BST | Precision Premier II |  | 40 | 0 | 60 | 0 | 100 | 0 | 0 | 0 | 0 | 0 | 0 | 8.333333 | 0.005 | 6 |  | RT | 1100 | 4 | 1350 | 4 | 9.55 | conventional
5 | 10.1016/j.jallcom.2018.10.307 | BZT | TF analyzer 2000 | SP-S 120 | 100 | 0 | 0 | 0 | 80 | 20 | 0 | 0 | 0 | 0 | 0 | 140 | 0.084 | 6 |  | 30 | 1250 | 4 | 1400 | 4 | 5 | isostatical press
6 | 10.1016/j.jallcom.2019.01.106 | BZT | TF analyzer 2000 | SP-S 120 | 100 | 0 | 0 | 0 | 98 | 2 | 0 | 0 | 0 | 0 | 0 | 258.3333 | 0.155 | 6 |  | 30 | 1250 | 4 | 1400 | 4 | 5 | isostatical press
6 | 10.1016/j.jallcom.2019.01.106 | BZT | TF analyzer 2000 | SP-S 120 | 100 | 0 | 0 | 0 | 96 | 4 | 0 | 0 | 0 | 0 | 0 | 290 | 0.174 | 6 |  | 30 | 1250 | 4 | 1400 | 4 | 5 | isostatical press
6 | 10.1016/j.jallcom.2019.01.106 | BZT | TF analyzer 2000 | SP-S 120 | 100 | 0 | 0 | 0 | 94 | 6 | 0 | 0 | 0 | 0 | 0 | 280 | 0.168 | 6 |  | 30 | 1250 | 4 | 1400 | 4 | 5 | isostatical press
6 | 10.1016/j.jallcom.2019.01.106 | BZT | TF analyzer 2000 | SP-S 120 | 100 | 0 | 0 | 0 | 92 | 8 | 0 | 0 | 0 | 0 | 0 | 251.6667 | 0.151 | 6 |  | 30 | 1250 | 4 | 1400 | 4 | 5 | isostatical press
6 | 10.1016/j.jallcom.2019.01.106 | BZT | TF analyzer 2000 | SP-S 120 | 100 | 0 | 0 | 0 | 90 | 10 | 0 | 0 | 0 | 0 | 0 | 268.3333 | 0.161 | 6 |  | 30 | 1250 | 4 | 1400 | 4 | 5 | isostatical press
7 | 10.1111/jace.18533 | BSTS | TF analyzer 2000 |  | 97.5 | 0 | 2.5 | 0 | 97.5 | 0 | 2.5 | 0 | 0 | 0 | 0 | 511.6667 | 0.307 | 6 |  | RT | 1250 | 4 | 1350 | 6 | 5 | conventional
7 | 10.1111/jace.18533 | BSTS | TF analyzer 2000 |  | 95 | 0 | 5 | 0 | 95 | 0 | 5 | 0 | 0 | 0 | 0 | 471.6667 | 0.283 | 6 |  | RT | 1250 | 4 | 1350 | 6 | 5 | conventional
7 | 10.1111/jace.18533 | BSTS | TF analyzer 2000 |  | 92.5 | 0 | 7.5 | 0 | 92.5 | 0 | 7.5 | 0 | 0 | 0 | 0 | 248.3333 | 0.149 | 6 |  | RT | 1250 | 4 | 1350 | 6 | 5 | conventional
7 | 10.1111/jace.18533 | BSTS | TF analyzer 2000 |  | 90 | 0 | 10 | 0 | 90 | 0 | 10 | 0 | 0 | 0 | 0 | 186.6667 | 0.112 | 6 |  | RT | 1250 | 4 | 1350 | 6 | 5 | conventional
7 | 10.1111/jace.18533 | BSTS | TF analyzer 2000 |  | 85 | 0 | 15 | 0 | 85 | 0 | 15 | 0 | 0 | 0 | 0 | 76.66667 | 0.046 | 6 |  | RT | 1250 | 4 | 1350 | 6 | 5 | conventional
8 | 10.1016/j.jeurceramsoc.2023.01.051 | Sn-BCZT |  | DIC | 95 | 4.5 | 0 | 0 | 87.5 | 12 | 1 | 0 | 0 | 0 | 0 | 385 | 0.077 | 2 |  | RT | 1350 | 6 | 1450 | 4 | 10 | conventional
9 | 10.1007/s10853-022-07281-x | BCZT | Precision multiferroelectric | SP-S 120 | 86.5 | 13.5 | 0 | 0 | 91 | 9 | 0 | 0 | 0 | 0 | 0 | 650 | 0.13 | 2 |  | RT | 1250 | 4 | 1350 | 3 |  | conventional
10 | 10.1016/j.ceramint.2018.08.286 | BTS | TF analyzer 2000 | SP-S 120 | 100 | 0 | 0 | 0 | 94 | 0 | 6 | 0 | 0 | 0 | 0 | 322.5 | 0.129 | 4 |  | 30 | 1250 | 4 | 1400 | 4 | 5 | isostatical press
10 | 10.1016/j.ceramint.2018.08.286 | BTS | TF analyzer 2000 | SP-S 120 | 100 | 0 | 0 | 0 | 93 | 0 | 7 | 0 | 0 | 0 | 0 | 277.5 | 0.111 | 4 |  | 30 | 1250 | 4 | 1400 | 4 | 5 | isostatical press
10 | 10.1016/j.ceramint.2018.08.286 | BTS | TF analyzer 2000 | SP-S 120 | 100 | 0 | 0 | 0 | 92 | 0 | 8 | 0 | 0 | 0 | 0 | 260 | 0.104 | 4 |  | 30 | 1250 | 4 | 1400 | 4 | 5 | isostatical press
10 | 10.1016/j.ceramint.2018.08.286 | BTS | TF analyzer 2000 | SP-S 120 | 100 | 0 | 0 | 0 | 91 | 0 | 9 | 0 | 0 | 0 | 0 | 260 | 0.104 | 4 |  | 30 | 1250 | 4 | 1400 | 4 | 5 | isostatical press
10 | 10.1016/j.ceramint.2018.08.286 | BTS | TF analyzer 2000 | SP-S 120 | 100 | 0 | 0 | 0 | 90 | 0 | 10 | 0 | 0 | 0 | 0 | 230 | 0.092 | 4 |  | 30 | 1250 | 4 | 1400 | 4 | 5 | isostatical press
10 | 10.1016/j.ceramint.2018.08.286 | BTS | TF analyzer 2000 | SP-S 120 | 100 | 0 | 0 | 0 | 89 | 0 | 11 | 0 | 0 | 0 | 0 | 210 | 0.084 | 4 |  | 30 | 1250 | 4 | 1400 | 4 | 5 | isostatical press
11 | 10.1111/j.1551-2916.2009.03493.x | BSCT | Precision Premier II |  | 87 | 0 | 13 | 0 | 100 | 0 | 0 | 0 | 0 | 0 | 0 | 291.25 | 0.233 | 8 |  | RT | 900 | 4 | 1400 | 4 |  | conventional
11 | 10.1111/j.1551-2916.2009.03493.x | BSCT | Precision Premier II |  | 67 | 20 | 13 | 0 | 100 | 0 | 0 | 0 | 0 | 0 | 0 | 212.5 | 0.17 | 8 |  | RT | 900 | 4 | 1400 | 4 |  | conventional
11 | 10.1111/j.1551-2916.2009.03493.x | BSCT | Precision Premier II |  | 51 | 36 | 13 | 0 | 100 | 0 | 0 | 0 | 0 | 0 | 0 | 171.25 | 0.137 | 8 |  | RT | 900 | 4 | 1400 | 4 |  | conventional
11 | 10.1111/j.1551-2916.2009.03493.x | BSCT | Precision Premier II |  | 49 | 38 | 13 | 0 | 100 | 0 | 0 | 0 | 0 | 0 | 0 | 105 | 0.084 | 8 |  | RT | 900 | 4 | 1400 | 4 |  | conventional
12 | 10.1016/j.mseb.2021.115579 | BZT | Radiant Technology ferroelectric system | MTI2000 | 100 | 0 | 0 | 0 | 93 | 7 | 0 | 0 | 0 | 0 | 0 | 271.4286 | 0.19 | 7 |  | RT | 1200 | 2 | 1350 | 4 | 3 | conventional
13 | 10.1016/j.jallcom.2019.02.272 | BZT | RADIANT Workstation | MTI2000 | 100 | 0 | 0 | 0 | 94 | 6 | 0 | 0 | 0 | 0 | 0 | 305 | 0.061 | 2 |  | 20 | 1300 | 2 | 1475 | 3 | 5 | conventional
13 | 10.1016/j.jallcom.2019.02.272 | BZT | RADIANT Workstation | MTI2000 | 100 | 0 | 0 | 0 | 89 | 11 | 0 | 0 | 0 | 0 | 0 | 225 | 0.045 | 2 |  | 20 | 1300 | 2 | 1475 | 3 | 5 | conventional
13 | 10.1016/j.jallcom.2019.02.272 | BZT | RADIANT Workstation | MTI2000 | 100 | 0 | 0 | 0 | 88 | 12 | 0 | 0 | 0 | 0 | 0 | 295 | 0.059 | 2 |  | 20 | 1300 | 2 | 1475 | 3 | 5 | conventional
13 | 10.1016/j.jallcom.2019.02.272 | BZT | RADIANT Workstation | MTI2000 | 100 | 0 | 0 | 0 | 86 | 14 | 0 | 0 | 0 | 0 | 0 | 230 | 0.046 | 2 |  | 20 | 1300 | 2 | 1475 | 3 | 5 | conventional
14 | 10.1063/1.5021249 | BT | ANALYSER 2000. TREk model 610 E |  | 100 | 0 | 0 | 0 | 100 | 0 | 0 | 0 | 0 | 0 | 0 | 362.013 | 0.223 | 6.16 |  | RT | 1100 | 10 | 1250 | 5 |  | conventional
14 | 10.1063/1.5021249 | BZT | ANALYSER 2000. TREk model 610 E |  | 100 | 0 | 0 | 0 | 96 | 4 | 0 | 0 | 0 | 0 | 0 | 297.989 | 0.163 | 5.47 |  | RT | 1100 | 10 | 1250 | 5 |  | conventional
14 | 10.1063/1.5021249 | BZT | ANALYSER 2000. TREk model 610 E |  | 100 | 0 | 0 | 0 | 80 | 20 | 0 | 0 | 0 | 0 | 0 | 128.4271 | 0.089 | 6.93 |  | RT | 1100 | 10 | 1250 | 5 |  | conventional
14 | 10.1063/1.5021249 | BCT | ANALYSER 2000. TREk model 610 E |  | 92 | 8 | 0 | 0 | 100 | 0 | 0 | 0 | 0 | 0 | 0 | 252.9511 | 0.15 | 5.93 |  | RT | 1100 | 10 | 1400 | 5 |  | conventional
14 | 10.1063/1.5021249 | BCT | ANALYSER 2000. TREk model 610 E |  | 70 | 30 | 0 | 0 | 100 | 0 | 0 | 0 | 0 | 0 | 0 | 180.8874 | 0.106 | 5.86 |  | RT | 1100 | 10 | 1400 | 5 |  | conventional
15 | 10.1016/j.ceramint.2018.06.115 | BCZT | ANALYSER 2000. TREk model 610 E |  | 83.5 | 16.5 | 0 | 0 | 91 | 9 | 0 | 0 | 0 | 0 | 0 | 378.6127 | 0.131 | 3.46 |  | RT | 1250 | 5 | 1400 | 5 |  | conventional
15 | 10.1016/j.ceramint.2018.06.115 | BCZT | ANALYSER 2000. TREk model 610 E |  | 86.5 | 13.5 | 0 | 0 | 89 | 11 | 0 | 0 | 0 | 0 | 0 | 285.7143 | 0.124 | 4.34 |  | RT | 1250 | 5 | 1400 | 5 |  | conventional
16 | 10.1016/j.mseb.2010.04.039 | BTS |  | SS50 | 100 | 0 | 0 | 0 | 97.5 | 0 | 2.5 | 0 | 0 | 0 | 0 | 244.898 | 0.084 | 3.43 |  | RT | 1050 | 4 | 1350 | 4 |  | conventional
16 | 10.1016/j.mseb.2010.04.039 | BTS |  | SS50 | 100 | 0 | 0 | 0 | 95.5 | 0 | 4.5 | 0 | 0 | 0 | 0 | 207.1197 | 0.064 | 3.09 |  | RT | 1050 | 4 | 1350 | 4 |  | conventional
16 | 10.1016/j.mseb.2010.04.039 | BTS |  | SS50 | 100 | 0 | 0 | 0 | 93.5 | 0 | 6.5 | 0 | 0 | 0 | 0 | 64.93506 | 0.025 | 3.85 |  | RT | 1050 | 4 | 1350 | 4 |  | conventional
17 | 10.1016/j.jpcs.2012.03.004 | BSCT | Precision Premier II | MTI2100 | 70 | 6 | 24 | 0 | 100 | 0 | 0 | 0 | 0 | 0 | 0 | 343.3333 | 0.103 | 3 |  | RT | 1100 |  | 1350 | 4 |  | conventional
17 | 10.1016/j.jpcs.2012.03.004 | BSCT | Precision Premier II | MTI2100 | 70 | 9 | 21 | 0 | 100 | 0 | 0 | 0 | 0 | 0 | 0 | 213.3333 | 0.064 | 3 |  | RT | 1100 |  | 1350 | 4 |  | conventional
17 | 10.1016/j.jpcs.2012.03.004 | BSCT | Precision Premier II | MTI2100 | 70 | 12 | 18 | 0 | 100 | 0 | 0 | 0 | 0 | 0 | 0 | 220 | 0.066 | 3 |  | RT | 1100 |  | 1350 | 4 |  | conventional
17 | 10.1016/j.jpcs.2012.03.004 | BSCT | Precision Premier II | MTI2100 | 70 | 15 | 15 | 0 | 100 | 0 | 0 | 0 | 0 | 0 | 0 | 210 | 0.063 | 3 |  | RT | 1100 |  | 1350 | 4 |  | conventional
17 | 10.1016/j.jpcs.2012.03.004 | BSCT | Precision Premier II | MTI2100 | 70 | 18 | 12 | 0 | 100 | 0 | 0 | 0 | 0 | 0 | 0 | 213.3333 | 0.064 | 3 |  | RT | 1100 |  | 1350 | 4 |  | conventional
17 | 10.1016/j.jpcs.2012.03.004 | BSCT | Precision Premier II | MTI2100 | 70 | 21 | 9 | 0 | 100 | 0 | 0 | 0 | 0 | 0 | 0 | 180 | 0.054 | 3 |  | RT | 1100 |  | 1350 | 4 |  | conventional
17 | 10.1016/j.jpcs.2012.03.004 | BSCT | Precision Premier II | MTI2100 | 70 | 27 | 3 | 0 | 100 | 0 | 0 | 0 | 0 | 0 | 0 | 133.3333 | 0.04 | 3 |  | RT | 1100 |  | 1350 | 4 |  | conventional
18 | 10.1007/s11665-020-05003-5 | BHT | Radiant Technologies | MTI2000 | 100 | 0 | 0 | 0 | 91 | 0 | 0 | 9 | 0 | 0 | 0 | 235 | 0.047 | 2 |  | RT | 1350 | 3 | 1450 | 4 |  | conventional
18 | 10.1007/s11665-020-05003-5 | BHT | Radiant Technologies | MTI2000 | 100 | 0 | 0 | 0 | 90 | 0 | 0 | 10 | 0 | 0 | 0 | 250 | 0.05 | 2 |  | RT | 1350 | 3 | 1450 | 4 |  | conventional
18 | 10.1007/s11665-020-05003-5 | BHT | Radiant Technologies | MTI2000 | 100 | 0 | 0 | 0 | 89 | 0 | 0 | 11 | 0 | 0 | 0 | 320 | 0.064 | 2 |  | RT | 1350 | 3 | 1450 | 4 |  | conventional
18 | 10.1007/s11665-020-05003-5 | BHT | Radiant Technologies | MTI2000 | 100 | 0 | 0 | 0 | 88 | 0 | 0 | 12 | 0 | 0 | 0 | 245 | 0.049 | 2 |  | RT | 1350 | 3 | 1450 | 4 |  | conventional
18 | 10.1007/s11665-020-05003-5 | BHT | Radiant Technologies | MTI2000 | 100 | 0 | 0 | 0 | 87 | 0 | 0 | 13 | 0 | 0 | 0 | 205 | 0.041 | 2 |  | RT | 1350 | 3 | 1450 | 4 |  | conventional
19 | 10.1016/j.jeurceramsoc.2021.06.004 | BCZT | Precision multiferroelectric, Radiant | SP-S 120E | 83.5 | 16.5 | 0 | 0 | 91 | 9 | 0 | 0 | 0 | 0 | 0 | 435 | 0.087 | 2 |  | RT | 1250 | 4 | 1500 | 3 | 5 | conventional
19 | 10.1016/j.jeurceramsoc.2021.06.004 | BCZT | Precision multiferroelectric, Radiant | SP-S 120E | 85 | 15 | 0 | 0 | 91 | 9 | 0 | 0 | 0 | 0 | 0 | 460 | 0.092 | 2 |  | RT | 1250 | 4 | 1500 | 3 | 5 | conventional
19 | 10.1016/j.jeurceramsoc.2021.06.004 | BCZT | Precision multiferroelectric, Radiant | SP-S 120E | 86 | 84 | 0 | 0 | 91 | 9 | 0 | 0 | 0 | 0 | 0 | 995 | 0.199 | 2 |  | RT | 1250 | 4 | 1500 | 3 | 5 | conventional
19 | 10.1016/j.jeurceramsoc.2021.06.004 | BCZT | Precision multiferroelectric, Radiant | SP-S 120E | 86.5 | 13.5 | 0 | 0 | 91 | 9 | 0 | 0 | 0 | 0 | 0 | 885 | 0.177 | 2 |  | RT | 1250 | 4 | 1500 | 3 | 5 | conventional
19 | 10.1016/j.jeurceramsoc.2021.06.004 | BCZT | Precision multiferroelectric, Radiant | SP-S 120E | 87 | 13 | 0 | 0 | 91 | 9 | 0 | 0 | 0 | 0 | 0 | 730 | 0.146 | 2 |  | RT | 1250 | 4 | 1500 | 3 | 5 | conventional
19 | 10.1016/j.jeurceramsoc.2021.06.004 | BCZT | Precision multiferroelectric, Radiant | SP-S 120E | 88 | 12 | 0 | 0 | 91 | 9 | 0 | 0 | 0 | 0 | 0 | 590 | 0.118 | 2 |  | RT | 1250 | 4 | 1500 | 3 | 5 | conventional
19 | 10.1016/j.jeurceramsoc.2021.06.004 | BCZT | Precision multiferroelectric, Radiant | SP-S 120E | 89.5 | 10.5 | 0 | 0 | 91 | 9 | 0 | 0 | 0 | 0 | 0 | 575 | 0.115 | 2 |  | RT | 1250 | 4 | 1500 | 3 | 5 | conventional
20 | 10.1016/j.jeurceramsoc.2018.08.004 | BCT-BZH | TF Analyzer 1000 |  | 90 | 10 | 0 | 0 | 92.5 | 3.75 | 0 | 3.75 | 0 | 0 | 0 | 553.3333 | 0.166 | 3 |  | 16 | 1280 | 3 | 1450 | 3 |  | conventional
21 | 10.1016/j.jallcom.2017.04.013 | BTS | TReK model 609A | MTI2000 | 100 | 0 | 0 | 0 | 98 | 0 | 2 | 0 | 0 | 0 | 0 | 370 | 0.111 | 3 |  | RT | 1200 | 2 |  |  |  | conventional
21 | 10.1016/j.jallcom.2017.04.013 | BTS | TReK model 609A | MTI2000 | 100 | 0 | 0 | 0 | 94 | 0 | 6 | 0 | 0 | 0 | 0 | 466.6667 | 0.14 | 3 |  | RT | 1200 | 2 |  |  |  | conventional
21 | 10.1016/j.jallcom.2017.04.013 | BTS | TReK model 609A | MTI2000 | 100 | 0 | 0 | 0 | 92 | 0 | 8 | 0 | 0 | 0 | 0 | 410 | 0.123 | 3 |  | RT | 1200 | 2 |  |  |  | conventional
21 | 10.1016/j.jallcom.2017.04.013 | BTS | TReK model 609A | MTI2000 | 100 | 0 | 0 | 0 | 91 | 0 | 9 | 0 | 0 | 0 | 0 | 496.6667 | 0.149 | 3 |  | RT | 1200 | 2 |  |  |  | conventional
21 | 10.1016/j.jallcom.2017.04.013 | BTS | TReK model 609A | MTI2000 | 100 | 0 | 0 | 0 | 90 | 0 | 10 | 0 | 0 | 0 | 0 | 366.6667 | 0.11 | 3 |  | RT | 1200 | 2 |  |  |  | conventional
21 | 10.1016/j.jallcom.2017.04.013 | BTS | TReK model 609A | MTI2000 | 100 | 0 | 0 | 0 | 89 | 0 | 11 | 0 | 0 | 0 | 0 | 353.3333 | 0.106 | 3 |  | RT | 1200 | 2 |  |  |  | conventional
22 | 10.1103/PhysRevB.91.024101 | BTS | Precision Premier II | MTI | 100 | 0 | 0 | 0 | 99 | 0 | 1 | 0 | 0 | 0 | 0 | 381.2261 | 0.199 | 5.22 |  | RT | 1100 | 4 | 1500 | 6 |  | two-step
22 | 10.1103/PhysRevB.91.024101 | BTS | Precision Premier II | MTI | 100 | 0 | 0 | 0 | 97 | 0 | 3 | 0 | 0 | 0 | 0 | 366.3366 | 0.185 | 5.05 |  | RT | 1100 | 4 | 1500 | 6 |  | two-step
23 | 10.1016/j.ceramint.2017.05.252 | BCT-BS | RT66B | MTI2100 | 90 | 10 | 0 | 0 | 100 | 0 | 0 | 0 | 0 | 0 | 0 | 228.3333 | 0.137 | 6 |  | RT | 1300 | 4 | 1450 | 4 |  | conventional
23 | 10.1016/j.ceramint.2017.05.252 | BCT-BS | RT66B | MTI2100 | 91.25 | 8.75 | 0 | 0 | 98.75 | 0 | 1.25 | 0 | 0 | 0 | 0 | 303.3333 | 0.182 | 6 |  | RT | 1300 | 4 | 1450 | 4 |  | conventional
23 | 10.1016/j.ceramint.2017.05.252 | BCT-BS | RT66B | MTI2100 | 93.75 | 6.25 | 0 | 0 | 96.25 | 0 | 3.75 | 0 | 0 | 0 | 0 | 220 | 0.132 | 6 |  | RT | 1300 | 4 | 1450 | 4 |  | conventional
23 | 10.1016/j.ceramint.2017.05.252 | BCT-BS | RT66B | MTI2100 | 95 | 5 | 0 | 0 | 95 | 0 | 5 | 0 | 0 | 0 | 0 | 478.3333 | 0.287 | 6 |  | RT | 1300 | 4 | 1450 | 4 |  | conventional
23 | 10.1016/j.ceramint.2017.05.252 | BCT-BS | RT66B | MTI2100 | 96.25 | 3.75 | 0 | 0 | 93.75 | 0 | 6.25 | 0 | 0 | 0 | 0 | 313.3333 | 0.188 | 6 |  | RT | 1300 | 4 | 1450 | 4 |  | conventional
23 | 10.1016/j.ceramint.2017.05.252 | BCT-BS | RT66B | MTI2100 | 97.5 | 2.5 | 0 | 0 | 92.5 | 0 | 7.5 | 0 | 0 | 0 | 0 | 170 | 0.102 | 6 |  | RT | 1300 | 4 | 1450 | 4 |  | conventional
24 | 10.1063/1.4730342 | BCZT | Radiant Precision Workstation | MTI2101 | 88 | 12 | 0 | 0 | 88 | 12 | 0 | 0 | 0 | 0 | 0 | 373.3333 | 0.112 | 3 |  | RT | 1350 | 2 | 1450 | 3 | 6 | conventional
24 | 10.1063/1.4730342 | BCZT | Radiant Precision Workstation | MTI2101 | 86.5 | 13.5 | 0 | 0 | 89 | 11 | 0 | 0 | 0 | 0 | 0 | 566.6667 | 0.17 | 3 |  | RT | 1350 | 2 | 1450 | 3 | 6 | conventional
24 | 10.1063/1.4730342 | BCZT | Radiant Precision Workstation | MTI2101 | 85.6 | 14.4 | 0 | 0 | 89.6 | 10.4 | 0 | 0 | 0 | 0 | 0 | 486.6667 | 0.146 | 3 |  | RT | 1350 | 2 | 1450 | 3 | 6 | conventional
24 | 10.1063/1.4730342 | BCZT | Radiant Precision Workstation | MTI2101 | 85 | 15 | 0 | 0 | 90 | 10 | 0 | 0 | 0 | 0 | 0 | 456.6667 | 0.137 | 3 |  | RT | 1350 | 2 | 1450 | 3 | 6 | conventional
25 | 10.1016/j.ceramint.2014.02.008 | BCSTS | Model 610E, Trek |  | 91 | 9 | 0 | 0 | 92 | 0 | 8 | 0 | 0 | 0 | 0 | 220 | 0.11 | 5 |  | RT | 1200 | 6 | 1450 | 6 | 3 | conventional
25 | 10.1016/j.ceramint.2014.02.008 | BCSTS | Model 610E, Trek |  | 91 | 8.5 | 0.5 | 0 | 92 | 0 | 8 | 0 | 0 | 0 | 0 | 266 | 0.133 | 5 |  | RT | 1200 | 6 | 1450 | 6 | 3 | conventional
25 | 10.1016/j.ceramint.2014.02.008 | BCSTS | Model 610E, Trek |  | 91 | 8 | 1 | 0 | 92 | 0 | 8 | 0 | 0 | 0 | 0 | 412.5 | 0.198 | 4.8 |  | RT | 1200 | 6 | 1450 | 6 | 3 | conventional
25 | 10.1016/j.ceramint.2014.02.008 | BCSTS | Model 610E, Trek |  | 91 | 7 | 2 | 0 | 92 | 0 | 8 | 0 | 0 | 0 | 0 | 300 | 0.15 | 5 |  | RT | 1200 | 6 | 1450 | 6 | 3 | conventional
25 | 10.1016/j.ceramint.2014.02.008 | BCSTS | Model 610E, Trek |  | 91 | 6 | 3 | 0 | 92 | 0 | 8 | 0 | 0 | 0 | 0 | 230 | 0.115 | 5 |  | RT | 1200 | 6 | 1450 | 6 | 3 | conventional