## d33 data for BaTiO3
Ref ID | DOI | Ba | Ca | Sr | Cd | Ti | Zr | Sn | Hf | d33(pC/N)
1 | 10.1016/j.jallcom.2022.164468 | 0.965 | 0.035 | 0 | 0 | 0.775 | 0.225 | 0 | 0 | 30
1 | 10.1016/j.jallcom.2022.164468 | 0.93 | 0.07 | 0 | 0 | 0.8 | 0.2 | 0 | 0 | 8
1 | 10.1016/j.jallcom.2022.164468 | 0.895 | 0.105 | 0 | 0 | 0.825 | 0.175 | 0 | 0 | 22
1 | 10.1016/j.jallcom.2022.164468 | 0.8775 | 0.1225 | 0 | 0 | 0.8375 | 0.1625 | 0 | 0 | 81
1 | 10.1016/j.jallcom.2022.164468 | 0.86 | 0.14 | 0 | 0 | 0.85 | 0.15 | 0 | 0 | 93
1 | 10.1016/j.jallcom.2022.164468 | 0.8425 | 0.1575 | 0 | 0 | 0.8625 | 0.1375 | 0 | 0 | 113
1 | 10.1016/j.jallcom.2022.164468 | 0.825 | 0.175 | 0 | 0 | 0.875 | 0.125 | 0 | 0 | 334
1 | 10.1016/j.jallcom.2022.164468 | 0.8075 | 0.1925 | 0 | 0 | 0.8875 | 0.1125 | 0 | 0 | 203
1 | 10.1016/j.jallcom.2022.164468 | 0.7725 | 0.2275 | 0 | 0 | 0.9125 | 0.0875 | 0 | 0 | 235
1 | 10.1016/j.jallcom.2022.164468 | 0.755 | 0.245 | 0 | 0 | 0.925 | 0.075 | 0 | 0 | 150
1 | 10.1016/j.jallcom.2022.164468 | 0.72 | 0.28 | 0 | 0 | 0.95 | 0.05 | 0 | 0 | 100
1 | 10.1016/j.jallcom.2022.164468 | 0.685 | 0.315 | 0 | 0 | 0.975 | 0.025 | 0 | 0 | 47
1 | 10.1016/j.jallcom.2022.164468 | 1 | 0 | 0 | 0 | 0.99 | 0 | 0.01 | 0 | 98
1 | 10.1016/j.jallcom.2022.164468 | 0.94 | 0.06 | 0 | 0 | 0.904 | 0 | 0.096 | 0 | 480
1 | 10.1016/j.jallcom.2022.164468 | 0.925 | 0.075 | 0 | 0 | 0.91 | 0 | 0.09 | 0 | 441
1 | 10.1016/j.jallcom.2022.164468 | 0.91 | 0.09 | 0 | 0 | 0.916 | 0 | 0.084 | 0 | 570
1 | 10.1016/j.jallcom.2022.164468 | 0.895 | 0.105 | 0 | 0 | 0.922 | 0 | 0.078 | 0 | 378
1 | 10.1016/j.jallcom.2022.164468 | 0.88 | 0.12 | 0 | 0 | 0.928 | 0 | 0.072 | 0 | 343
1 | 10.1016/j.jallcom.2022.164468 | 0.85 | 0.15 | 0 | 0 | 0.9 | 0.1 | 0 | 0 | 577
1 | 10.1016/j.jallcom.2022.164468 | 0.625 | 0.375 | 0 | 0 | 0.925 | 0.075 | 0 | 0 | 56
1 | 10.1016/j.jallcom.2022.164468 | 0.6 | 0.4 | 0 | 0 | 0.94 | 0.06 | 0 | 0 | 111
1 | 10.1016/j.jallcom.2022.164468 | 0.575 | 0.425 | 0 | 0 | 0.955 | 0.045 | 0 | 0 | 72
1 | 10.1016/j.jallcom.2022.164468 | 0.892 | 0.108 | 0 | 0 | 0.88 | 0.12 | 0 | 0 | 189
1 | 10.1016/j.jallcom.2022.164468 | 0.874 | 0.126 | 0 | 0 | 0.91 | 0.09 | 0 | 0 | 404
1 | 10.1016/j.jallcom.2022.164468 | 0.856 | 0.144 | 0 | 0 | 0.94 | 0.06 | 0 | 0 | 326
1 | 10.1016/j.jallcom.2022.164468 | 0.838 | 0.162 | 0 | 0 | 0.97 | 0.03 | 0 | 0 | 162
1 | 10.1016/j.jallcom.2022.164468 | 0.91 | 0.09 | 0 | 0 | 0.85 | 0.15 | 0 | 0 | 142
1 | 10.1016/j.jallcom.2022.164468 | 0.883 | 0.117 | 0 | 0 | 0.895 | 0.105 | 0 | 0 | 282
1 | 10.1016/j.jallcom.2022.164468 | 0.8785 | 0.1215 | 0 | 0 | 0.9025 | 0.0975 | 0 | 0 | 313
1 | 10.1016/j.jallcom.2022.164468 | 0.8695 | 0.1305 | 0 | 0 | 0.9175 | 0.0825 | 0 | 0 | 397
1 | 10.1016/j.jallcom.2022.164468 | 0.865 | 0.135 | 0 | 0 | 0.925 | 0.075 | 0 | 0 | 388
1 | 10.1016/j.jallcom.2022.164468 | 0.8 | 0.2 | 0 | 0 | 0.88 | 0.02 | 0.1 | 0 | 65
1 | 10.1016/j.jallcom.2022.164468 | 0.84 | 0.16 | 0 | 0 | 0.9 | 0.1 | 0 | 0 | 460
1 | 10.1016/j.jallcom.2022.164468 | 0.85 | 0.15 | 0 | 0 | 0.89 | 0.11 | 0 | 0 | 314
1 | 10.1016/j.jallcom.2022.164468 | 0.6 | 0.1 | 0.3 | 0 | 0.9 | 0.1 | 0 | 0 | 7
1 | 10.1016/j.jallcom.2022.164468 | 0.76 | 0.24 | 0 | 0 | 0.99 | 0.01 | 0 | 0 | 112
1 | 10.1016/j.jallcom.2022.164468 | 0.82 | 0.18 | 0 | 0 | 0.88 | 0.12 | 0 | 0 | 206
1 | 10.1016/j.jallcom.2022.164468 | 0.83 | 0.17 | 0 | 0 | 0.87 | 0.13 | 0 | 0 | 212
1 | 10.1016/j.jallcom.2022.164468 | 0.78 | 0.22 | 0 | 0 | 1 | 0 | 0 | 0 | 84
1 | 10.1016/j.jallcom.2022.164468 | 0.84 | 0.16 | 0 | 0 | 0.85 | 0.15 | 0 | 0 | 218
1 | 10.1016/j.jallcom.2022.164468 | 0.76 | 0.24 | 0 | 0 | 0.97 | 0.03 | 0 | 0 | 122
1 | 10.1016/j.jallcom.2022.164468 | 0.81 | 0.17 | 0.02 | 0 | 0.88 | 0.12 | 0 | 0 | 149
1 | 10.1016/j.jallcom.2022.164468 | 0.89 | 0.11 | 0 | 0 | 0.9 | 0.1 | 0 | 0 | 232
1 | 10.1016/j.jallcom.2022.164468 | 0.91 | 0.09 | 0 | 0 | 0.88 | 0.12 | 0 | 0 | 65
1 | 10.1016/j.jallcom.2022.164468 | 0.88 | 0.09 | 0.03 | 0 | 0.81 | 0.19 | 0 | 0 | 12
1 | 10.1016/j.jallcom.2022.164468 | 0.9 | 0.1 | 0 | 0 | 0.93 | 0 | 0.07 | 0 | 181
1 | 10.1016/j.jallcom.2022.164468 | 0.91 | 0.09 | 0 | 0 | 0.89 | 0 | 0.11 | 0 | 60
1 | 10.1016/j.jallcom.2022.164468 | 0.73 | 0.27 | 0 | 0 | 0.96 | 0.04 | 0 | 0 | 108
1 | 10.1016/j.jallcom.2022.164468 | 0.79 | 0.21 | 0 | 0 | 0.91 | 0.09 | 0 | 0 | 211
1 | 10.1016/j.jallcom.2022.164468 | 0.9 | 0.1 | 0 | 0 | 0.95 | 0 | 0.05 | 0 | 165
1 | 10.1016/j.jallcom.2022.164468 | 0.91 | 0.09 | 0 | 0 | 0.96 | 0.01 | 0.03 | 0 | 170
1 | 10.1016/j.jallcom.2022.164468 | 0.95 | 0.01 | 0.04 | 0 | 0.79 | 0.21 | 0 | 0 | 21
1 | 10.1016/j.jallcom.2022.164468 | 0.96 | 0.03 | 0.01 | 0 | 0.72 | 0.27 | 0.01 | 0 | 0
1 | 10.1016/j.jallcom.2022.164468 | 0.88 | 0.12 | 0 | 0 | 0.92 | 0.02 | 0.06 | 0 | 264
1 | 10.1016/j.jallcom.2022.164468 | 0.94 | 0.06 | 0 | 0 | 0.84 | 0.16 | 0 | 0 | 6
1 | 10.1016/j.jallcom.2022.164468 | 0.92 | 0.06 | 0.02 | 0 | 0.74 | 0.05 | 0.21 | 0 | 0
1 | 10.1016/j.jallcom.2022.164468 | 0.88 | 0.12 | 0 | 0 | 0.92 | 0.03 | 0.05 | 0 | 294
1 | 10.1016/j.jallcom.2022.164468 | 0.84 | 0.16 | 0 | 0 | 0.91 | 0.08 | 0.01 | 0 | 340
1 | 10.1016/j.jallcom.2022.164468 | 0.78 | 0.13 | 0.09 | 0 | 0.83 | 0 | 0.17 | 0 | 0
1 | 10.1016/j.jallcom.2022.164468 | 0.87 | 0.13 | 0 | 0 | 0.91 | 0.04 | 0.05 | 0 | 331
1 | 10.1016/j.jallcom.2022.164468 | 0.85 | 0.15 | 0 | 0 | 0.9 | 0.07 | 0.03 | 0 | 391
1 | 10.1016/j.jallcom.2022.164468 | 0.92 | 0.08 | 0 | 0 | 0.91 | 0.01 | 0.08 | 0 | 263
1 | 10.1016/j.jallcom.2022.164468 | 0.85 | 0.15 | 0 | 0 | 0.91 | 0.05 | 0.04 | 0 | 180
1 | 10.1016/j.jallcom.2022.164468 | 0.84 | 0.16 | 0 | 0 | 0.89 | 0.07 | 0.04 | 0 | 252
1 | 10.1016/j.jallcom.2022.164468 | 0.84 | 0.16 | 0 | 0 | 0.9 | 0.07 | 0.03 | 0 | 346
1 | 10.1016/j.jallcom.2022.164468 | 0.76 | 0.08 | 0.16 | 0 | 0.85 | 0.06 | 0.09 | 0 | 17
1 | 10.1016/j.jallcom.2022.164468 | 0.84 | 0.16 | 0 | 0 | 0.9 | 0.06 | 0.04 | 0 | 206
1 | 10.1016/j.jallcom.2022.164468 | 0.85 | 0.15 | 0 | 0 | 0.87 | 0.06 | 0.07 | 0 | 115
1 | 10.1016/j.jallcom.2022.164468 | 0.83 | 0.17 | 0 | 0 | 0.9 | 0.07 | 0.03 | 0 | 289
1 | 10.1016/j.jallcom.2022.164468 | 0.74 | 0.11 | 0.15 | 0 | 0.92 | 0.03 | 0.05 | 0 | 38
1 | 10.1016/j.jallcom.2022.164468 | 0.84 | 0.15 | 0.01 | 0 | 0.9 | 0.07 | 0.03 | 0 | 345
1 | 10.1016/j.jallcom.2022.164468 | 0.83 | 0.17 | 0 | 0 | 0.9 | 0.03 | 0.07 | 0 | 216
1 | 10.1016/j.jallcom.2022.164468 | 0.84 | 0.16 | 0 | 0 | 0.9 | 0.08 | 0.02 | 0 | 295
1 | 10.1016/j.jallcom.2022.164468 | 0.85 | 0.15 | 0 | 0 | 0.91 | 0.09 | 0 | 0 | 362
1 | 10.1016/j.jallcom.2022.164468 | 0.91 | 0.09 | 0 | 0 | 0.9 | 0 | 0.1 | 0 | 173
1 | 10.1016/j.jallcom.2022.164468 | 0.84 | 0.15 | 0.01 | 0 | 0.92 | 0.08 | 0 | 0 | 272
1 | 10.1016/j.jallcom.2022.164468 | 0.84 | 0.16 | 0 | 0 | 0.91 | 0.09 | 0 | 0 | 354
1 | 10.1016/j.jallcom.2022.164468 | 0.94 | 0.06 | 0 | 0 | 0.91 | 0 | 0.09 | 0 | 237
1 | 10.1016/j.jallcom.2022.164468 | 0.95 | 0.05 | 0 | 0 | 0.91 | 0 | 0.09 | 0 | 215
1 | 10.1016/j.jallcom.2022.164468 | 0.93 | 0.07 | 0 | 0 | 0.91 | 0 | 0.09 | 0 | 250
1 | 10.1016/j.jallcom.2022.164468 | 0.93 | 0.07 | 0 | 0 | 0.92 | 0 | 0.08 | 0 | 238
1 | 10.1016/j.jallcom.2022.164468 | 0.86 | 0.14 | 0 | 0 | 0.91 | 0.09 | 0 | 0 | 343
1 | 10.1016/j.jallcom.2022.164468 | 0.95 | 0.05 | 0 | 0 | 0.89 | 0 | 0.11 | 0 | 108
1 | 10.1016/j.jallcom.2022.164468 | 0.86 | 0.14 | 0 | 0 | 0.91 | 0.08 | 0.01 | 0 | 351
1 | 10.1016/j.jallcom.2022.164468 | 0.91 | 0.09 | 0 | 0 | 0.91 | 0 | 0.09 | 0 | 186
1 | 10.1016/j.jallcom.2022.164468 | 0.86 | 0.14 | 0 | 0 | 0.92 | 0.08 | 0 | 0 | 290
1 | 10.1016/j.jallcom.2022.164468 | 0.97 | 0.03 | 0 | 0 | 0.88 | 0 | 0.12 | 0 | 59
1 | 10.1016/j.jallcom.2022.164468 | 0.87 | 0.13 | 0 | 0 | 0.92 | 0.08 | 0 | 0 | 326
1 | 10.1016/j.jallcom.2022.164468 | 0.82 | 0.18 | 0 | 0 | 0.83 | 0.17 | 0 | 0 | 31
1 | 10.1016/j.jallcom.2022.164468 | 0.86 | 0.14 | 0 | 0 | 0.9 | 0.1 | 0 | 0 | 268
1 | 10.1016/j.jallcom.2022.164468 | 0.85 | 0.15 | 0 | 0 | 0.93 | 0 | 0.07 | 0 | 214
1 | 10.1016/j.jallcom.2022.164468 | 0.86 | 0.14 | 0 | 0 | 0.9 | 0.09 | 0.01 | 0 | 290
1 | 10.1016/j.jallcom.2022.164468 | 0.92 | 0.08 | 0 | 0 | 0.91 | 0 | 0.09 | 0 | 155
1 | 10.1016/j.jallcom.2022.164468 | 0.85 | 0.15 | 0 | 0 | 0.9 | 0 | 0 | 0.1 | 550
1 | 10.1016/j.jallcom.2022.164468 | 0.88 | 0.12 | 0 | 0 | 0.88 | 0 | 0 | 0.12 | 180
1 | 10.1016/j.jallcom.2022.164468 | 0.82 | 0.18 | 0 | 0 | 0.92 | 0 | 0 | 0.08 | 100
1 | 10.1016/j.jallcom.2022.164468 | 0.835 | 0.165 | 0 | 0 | 0.91 | 0 | 0 | 0.09 | 210
1 | 10.1016/j.jallcom.2022.164468 | 0.865 | 0.135 | 0 | 0 | 0.89 | 0 | 0 | 0.11 | 260
1 | 10.1016/j.jallcom.2022.164468 | 0.85 | 0.15 | 0 | 0 | 0.92 | 0.07 | 0 | 0.01 | 272
1 | 10.1016/j.jallcom.2022.164468 | 0.85 | 0.15 | 0 | 0 | 0.9 | 0.09 | 0.01 | 0 | 334
1 | 10.1016/j.jallcom.2022.164468 | 0.87 | 0.13 | 0 | 0 | 0.91 | 0.09 | 0 | 0 | 302
1 | 10.1016/j.jallcom.2022.164468 | 0.84 | 0.16 | 0 | 0 | 0.9 | 0.09 | 0 | 0.01 | 355
1 | 10.1016/j.jallcom.2022.164468 | 0.84 | 0.15 | 0.01 | 0 | 0.91 | 0.07 | 0 | 0.02 | 366
1 | 10.1016/j.jallcom.2022.164468 | 0.85 | 0.15 | 0 | 0 | 0.9 | 0.09 | 0 | 0.01 | 428
1 | 10.1016/j.jallcom.2022.164468 | 0.91 | 0.09 | 0 | 0 | 0.92 | 0 | 0.08 | 0 | 263
1 | 10.1016/j.jallcom.2022.164468 | 0.85 | 0.15 | 0 | 0 | 0.9 | 0.09 | 0 | 0.01 | 428
1 | 10.1016/j.jallcom.2022.164468 | 0.84 | 0.15 | 0.01 | 0 | 0.91 | 0.06 | 0 | 0.03 | 391
1 | 10.1016/j.jallcom.2022.164468 | 0.85 | 0.15 | 0 | 0 | 0.9 | 0.08 | 0 | 0.02 | 346
1 | 10.1016/j.jallcom.2022.164468 | 0.85 | 0.15 | 0 | 0 | 0.91 | 0.08 | 0 | 0.01 | 321
1 | 10.1016/j.jallcom.2022.164468 | 0.84 | 0.15 | 0.01 | 0 | 0.9 | 0.1 | 0 | 0 | 347
2 | 10.1016/j.ceramint.2020.06.291 | 0.945 | 0.055 | 0 | 0 | 0.91 | 0 | 0.09 | 0 | 480
3 | 10.1016/j.materresbull.2016.03.003 | 1 | 0 | 0 | 0 | 0.96 | 0.04 | 0 | 0 | 183
3 | 10.1016/j.materresbull.2016.03.003 | 1 | 0 | 0 | 0 | 0.96 | 0.04 | 0 | 0 | 268
3 | 10.1016/j.materresbull.2016.03.003 | 1 | 0 | 0 | 0 | 0.96 | 0.04 | 0 | 0 | 225
4 | 10.1016/j.jeurceramsoc.2015.05.010 | 0.73 | 0.27 | 0 | 0 | 0.98 | 0.02 | 0 | 0 | 104
4 | 10.1016/j.jeurceramsoc.2015.05.010 | 0.73 | 0.27 | 0 | 0 | 0.98 | 0.02 | 0 | 0 | 112
4 | 10.1016/j.jeurceramsoc.2015.05.010 | 0.73 | 0.27 | 0 | 0 | 0.98 | 0.02 | 0 | 0 | 113
4 | 10.1016/j.jeurceramsoc.2015.05.010 | 0.79 | 0.21 | 0 | 0 | 0.94 | 0.06 | 0 | 0 | 181
4 | 10.1016/j.jeurceramsoc.2015.05.010 | 0.79 | 0.21 | 0 | 0 | 0.94 | 0.06 | 0 | 0 | 175
4 | 10.1016/j.jeurceramsoc.2015.05.010 | 0.79 | 0.21 | 0 | 0 | 0.94 | 0.06 | 0 | 0 | 192
4 | 10.1016/j.jeurceramsoc.2015.05.010 | 0.82 | 0.18 | 0 | 0 | 0.92 | 0.08 | 0 | 0 | 255
4 | 10.1016/j.jeurceramsoc.2015.05.010 | 0.82 | 0.18 | 0 | 0 | 0.92 | 0.08 | 0 | 0 | 250
4 | 10.1016/j.jeurceramsoc.2015.05.010 | 0.82 | 0.18 | 0 | 0 | 0.92 | 0.08 | 0 | 0 | 268
4 | 10.1016/j.jeurceramsoc.2015.05.010 | 0.82 | 0.18 | 0 | 0 | 0.92 | 0.08 | 0 | 0 | 299
4 | 10.1016/j.jeurceramsoc.2015.05.010 | 0.88 | 0.12 | 0 | 0 | 0.88 | 0.12 | 0 | 0 | 213
4 | 10.1016/j.jeurceramsoc.2015.05.010 | 0.88 | 0.12 | 0 | 0 | 0.88 | 0.12 | 0 | 0 | 261
4 | 10.1016/j.jeurceramsoc.2015.05.010 | 0.88 | 0.12 | 0 | 0 | 0.88 | 0.12 | 0 | 0 | 295
4 | 10.1016/j.jeurceramsoc.2015.05.010 | 0.88 | 0.12 | 0 | 0 | 0.88 | 0.12 | 0 | 0 | 289
4 | 10.1016/j.jeurceramsoc.2015.05.010 | 0.91 | 0.09 | 0 | 0 | 0.86 | 0.14 | 0 | 0 | 187
4 | 10.1016/j.jeurceramsoc.2015.05.010 | 0.91 | 0.09 | 0 | 0 | 0.86 | 0.14 | 0 | 0 | 190
4 | 10.1016/j.jeurceramsoc.2015.05.010 | 0.91 | 0.09 | 0 | 0 | 0.86 | 0.14 | 0 | 0 | 165
4 | 10.1016/j.jeurceramsoc.2015.05.010 | 0.91 | 0.09 | 0 | 0 | 0.86 | 0.14 | 0 | 0 | 167
5 | 10.1016/j.jeurceramsoc.2011.11.003 | 0.85 | 0.15 | 0 | 0 | 1 | 0 | 0 | 0 | 63.51351
5 | 10.1016/j.jeurceramsoc.2011.11.003 | 0.85 | 0.15 | 0 | 0 | 0.95 | 0.05 | 0 | 0 | 133.6575
5 | 10.1016/j.jeurceramsoc.2011.11.003 | 0.85 | 0.15 | 0 | 0 | 0.975 | 0.075 | 0 | 0 | 234.1427
5 | 10.1016/j.jeurceramsoc.2011.11.003 | 0.85 | 0.15 | 0 | 0 | 0.91 | 0.09 | 0 | 0 | 345.6401
5 | 10.1016/j.jeurceramsoc.2011.11.003 | 0.85 | 0.15 | 0 | 0 | 0.9 | 0.1 | 0 | 0 | 405.5942
5 | 10.1016/j.jeurceramsoc.2011.11.003 | 0.85 | 0.15 | 0 | 0 | 0.89 | 0.11 | 0 | 0 | 322.5414
5 | 10.1016/j.jeurceramsoc.2011.11.003 | 0.85 | 0.15 | 0 | 0 | 0.875 | 0.125 | 0 | 0 | 210.6947
5 | 10.1016/j.jeurceramsoc.2011.11.003 | 0.85 | 0.15 | 0 | 0 | 0.85 | 0.15 | 0 | 0 | 153.9392
5 | 10.1016/j.jeurceramsoc.2011.11.003 | 0.85 | 0.15 | 0 | 0 | 0.8 | 0.2 | 0 | 0 | 49.5244
5 | 10.1016/j.jeurceramsoc.2011.11.003 | 0.85 | 0.15 | 0 | 0 | 0.9 | 0.1 | 0 | 0 | 383.8323
5 | 10.1016/j.jeurceramsoc.2011.11.003 | 0.85 | 0.15 | 0 | 0 | 0.9 | 0.1 | 0 | 0 | 400.362
5 | 10.1016/j.jeurceramsoc.2011.11.003 | 0.85 | 0.15 | 0 | 0 | 0.9 | 0.1 | 0 | 0 | 384.8651
5 | 10.1016/j.jeurceramsoc.2011.11.003 | 0.85 | 0.15 | 0 | 0 | 0.9 | 0.1 | 0 | 0 | 361.5569
5 | 10.1016/j.jeurceramsoc.2011.11.003 | 0.85 | 0.15 | 0 | 0 | 0.9 | 0.1 | 0 | 0 | 322.6674
5 | 10.1016/j.jeurceramsoc.2011.11.003 | 0.85 | 0.15 | 0 | 0 | 0.9 | 0.1 | 0 | 0 | 214.1992
5 | 10.1016/j.jeurceramsoc.2011.11.003 | 0.85 | 0.15 | 0 | 0 | 0.9 | 0.1 | 0 | 0 | 133.0853
5 | 10.1016/j.jeurceramsoc.2011.11.003 | 0.85 | 0.15 | 0 | 0 | 0.9 | 0.1 | 0 | 0 | 51.45662
5 | 10.1016/j.jeurceramsoc.2011.11.003 | 0.85 | 0.15 | 0 | 0 | 0.9 | 0.1 | 0 | 0 | 107.174
5 | 10.1016/j.jeurceramsoc.2011.11.003 | 0.85 | 0.15 | 0 | 0 | 0.9 | 0.1 | 0 | 0 | 187.3015
5 | 10.1016/j.jeurceramsoc.2011.11.003 | 0.85 | 0.15 | 0 | 0 | 0.9 | 0.1 | 0 | 0 | 346.0115
5 | 10.1016/j.jeurceramsoc.2011.11.003 | 0.85 | 0.15 | 0 | 0 | 0.9 | 0.1 | 0 | 0 | 421.4018
5 | 10.1016/j.jeurceramsoc.2011.11.003 | 0.85 | 0.15 | 0 | 0 | 0.9 | 0.1 | 0 | 0 | 391.5431
6 | 10.1016/j.materresbull.2012.01.032 | 0.85 | 0.15 | 0 | 0 | 0.9 | 0.1 | 0 | 0 | 45.03676
6 | 10.1016/j.materresbull.2012.01.032 | 0.85 | 0.15 | 0 | 0 | 0.9 | 0.1 | 0 | 0 | 138.3093
6 | 10.1016/j.materresbull.2012.01.032 | 0.85 | 0.15 | 0 | 0 | 0.9 | 0.1 | 0 | 0 | 312.9819
6 | 10.1016/j.materresbull.2012.01.032 | 0.85 | 0.15 | 0 | 0 | 0.9 | 0.1 | 0 | 0 | 370.8809
6 | 10.1016/j.materresbull.2012.01.032 | 0.85 | 0.15 | 0 | 0 | 0.9 | 0.1 | 0 | 0 | 404.4872
6 | 10.1016/j.materresbull.2012.01.032 | 0.85 | 0.15 | 0 | 0 | 0.9 | 0.1 | 0 | 0 | 443.5565
6 | 10.1016/j.materresbull.2012.01.032 | 0.85 | 0.15 | 0 | 0 | 0.9 | 0.1 | 0 | 0 | 421.2728
6 | 10.1016/j.materresbull.2012.01.032 | 0.85 | 0.15 | 0 | 0 | 0.9 | 0.1 | 0 | 0 | 423.9068
7 | 10.1016/j.jallcom.2010.06.157 | 0.95 | 0.05 | 0 | 0 | 1 | 0 | 0 | 0 | 174.9128
7 | 10.1016/j.jallcom.2010.06.157 | 0.95 | 0.05 | 0 | 0 | 0.99 | 0.01 | 0 | 0 | 199.9356
7 | 10.1016/j.jallcom.2010.06.157 | 0.95 | 0.05 | 0 | 0 | 0.98 | 0.02 | 0 | 0 | 229.979
7 | 10.1016/j.jallcom.2010.06.157 | 0.95 | 0.05 | 0 | 0 | 0.97 | 0.03 | 0 | 0 | 282.1309
7 | 10.1016/j.jallcom.2010.06.157 | 0.95 | 0.05 | 0 | 0 | 0.96 | 0.04 | 0 | 0 | 337.7641
7 | 10.1016/j.jallcom.2010.06.157 | 0.95 | 0.05 | 0 | 0 | 0.95 | 0.05 | 0 | 0 | 305.1041
7 | 10.1016/j.jallcom.2010.06.157 | 0.95 | 0.05 | 0 | 0 | 0.93 | 0.07 | 0 | 0 | 282.9763
7 | 10.1016/j.jallcom.2010.06.157 | 0.95 | 0.05 | 0 | 0 | 0.9 | 0.1 | 0 | 0 | 247.7776
7 | 10.1016/j.jallcom.2010.06.157 | 0.95 | 0.05 | 0 | 0 | 0.88 | 0.12 | 0 | 0 | 264.1278
7 | 10.1016/j.jallcom.2010.06.157 | 0.95 | 0.05 | 0 | 0 | 0.85 | 0.15 | 0 | 0 | 182.0477
8 | 10.1016/j.jeurceramsoc.2009.06.034 | 0.95 | 0.05 | 0 | 0 | 0.88 | 0.12 | 0 | 0 | 67.50971
8 | 10.1016/j.jeurceramsoc.2009.06.034 | 0.95 | 0.05 | 0 | 0 | 0.88 | 0.12 | 0 | 0 | 123.1742
8 | 10.1016/j.jeurceramsoc.2009.06.034 | 0.95 | 0.05 | 0 | 0 | 0.88 | 0.12 | 0 | 0 | 165.5681
8 | 10.1016/j.jeurceramsoc.2009.06.034 | 0.95 | 0.05 | 0 | 0 | 0.88 | 0.12 | 0 | 0 | 199.7792
8 | 10.1016/j.jeurceramsoc.2009.06.034 | 0.95 | 0.05 | 0 | 0 | 0.88 | 0.12 | 0 | 0 | 88.07952
9 | 10.1088/0022-3727/41/12/125408 | 1 | 0 | 0 | 0 | 1 | 0 | 0 | 0 | 374
9 | 10.1088/0022-3727/41/12/125408 | 1 | 0 | 0 | 0 | 1 | 0 | 0 | 0 | 405
9 | 10.1088/0022-3727/41/12/125408 | 1 | 0 | 0 | 0 | 1 | 0 | 0 | 0 | 419
9 | 10.1088/0022-3727/41/12/125408 | 1 | 0 | 0 | 0 | 1 | 0 | 0 | 0 | 367
9 | 10.1088/0022-3727/41/12/125408 | 1 | 0 | 0 | 0 | 1 | 0 | 0 | 0 | 365
9 | 10.1088/0022-3727/41/12/125408 | 1 | 0 | 0 | 0 | 1 | 0 | 0 | 0 | 315
9 | 10.1088/0022-3727/41/12/125408 | 1 | 0 | 0 | 0 | 1 | 0 | 0 | 0 | 185
10 | 10.1016/j.matlet.2010.07.042 | 1 | 0 | 0 | 0 | 0.98 | 0.02 | 0 | 0 | 270.1969
10 | 10.1016/j.matlet.2010.07.042 | 0.995 | 0.005 | 0 | 0 | 0.98 | 0.02 | 0 | 0 | 309.8803
10 | 10.1016/j.matlet.2010.07.042 | 0.99 | 0.01 | 0 | 0 | 0.98 | 0.02 | 0 | 0 | 375.3694
10 | 10.1016/j.matlet.2010.07.042 | 0.98 | 0.02 | 0 | 0 | 0.98 | 0.02 | 0 | 0 | 326.9848
10 | 10.1016/j.matlet.2010.07.042 | 0.97 | 0.03 | 0 | 0 | 0.98 | 0.02 | 0 | 0 | 270.1568
10 | 10.1016/j.matlet.2010.07.042 | 0.96 | 0.04 | 0 | 0 | 0.98 | 0.02 | 0 | 0 | 249.9667
11 | 10.1016/j.physb.2010.08.028 | 0.88 | 0.12 | 0 | 0 | 0.9 | 0.1 | 0 | 0 | 251.6315
11 | 10.1016/j.physb.2010.08.028 | 0.86 | 0.14 | 0 | 0 | 0.9 | 0.1 | 0 | 0 | 297.053
11 | 10.1016/j.physb.2010.08.028 | 0.84 | 0.16 | 0 | 0 | 0.9 | 0.1 | 0 | 0 | 328.0204
11 | 10.1016/j.physb.2010.08.028 | 0.82 | 0.18 | 0 | 0 | 0.9 | 0.1 | 0 | 0 | 241.7071
12 | 10.1111/j.1551-2916.2010.03907.x | 0.98 | 0.02 | 0 | 0 | 0.95 | 0.05 | 0 | 0 | 210.7509
12 | 10.1111/j.1551-2916.2010.03907.x | 0.96 | 0.04 | 0 | 0 | 0.95 | 0.05 | 0 | 0 | 240.9556
12 | 10.1111/j.1551-2916.2010.03907.x | 0.94 | 0.06 | 0 | 0 | 0.95 | 0.05 | 0 | 0 | 340.785
12 | 10.1111/j.1551-2916.2010.03907.x | 0.92 | 0.08 | 0 | 0 | 0.95 | 0.05 | 0 | 0 | 360.7509
12 | 10.1111/j.1551-2916.2010.03907.x | 0.9 | 0.1 | 0 | 0 | 0.95 | 0.05 | 0 | 0 | 328.4983
12 | 10.1111/j.1551-2916.2010.03907.x | 0.88 | 0.12 | 0 | 0 | 0.95 | 0.05 | 0 | 0 | 290.6143
12 | 10.1111/j.1551-2916.2010.03907.x | 0.85 | 0.15 | 0 | 0 | 0.95 | 0.05 | 0 | 0 | 239.9317
12 | 10.1111/j.1551-2916.2010.03907.x | 0.8 | 0.2 | 0 | 0 | 0.95 | 0.05 | 0 | 0 | 189.7611
13 | 10.1016/j.mseb.2010.09.003 | 0.93 | 0.07 | 0 | 0 | 0.95 | 0.05 | 0 | 0 | 142
13 | 10.1016/j.mseb.2010.09.003 | 0.93 | 0.07 | 0 | 0 | 0.95 | 0.05 | 0 | 0 | 276
13 | 10.1016/j.mseb.2010.09.003 | 0.93 | 0.07 | 0 | 0 | 0.95 | 0.05 | 0 | 0 | 333
13 | 10.1016/j.mseb.2010.09.003 | 0.93 | 0.07 | 0 | 0 | 0.95 | 0.05 | 0 | 0 | 387
13 | 10.1016/j.mseb.2010.09.003 | 0.93 | 0.07 | 0 | 0 | 0.95 | 0.05 | 0 | 0 | 371
14 | 10.1111/jace.12049 | 1 | 0 | 0 | 0 | 0.9 | 0.1 | 0 | 0 | 182
14 | 10.1111/jace.12049 | 0.97 | 0.03 | 0 | 0 | 0.9 | 0.1 | 0 | 0 | 237.51
14 | 10.1111/jace.12049 | 0.95 | 0.05 | 0 | 0 | 0.9 | 0.1 | 0 | 0 | 251
14 | 10.1111/jace.12049 | 0.93 | 0.07 | 0 | 0 | 0.9 | 0.1 | 0 | 0 | 384.1219
14 | 10.1111/jace.12049 | 0.9 | 0.1 | 0 | 0 | 0.9 | 0.1 | 0 | 0 | 428
14 | 10.1111/jace.12049 | 0.875 | 0.125 | 0 | 0 | 0.9 | 0.1 | 0 | 0 | 457.2886
14 | 10.1111/jace.12049 | 0.85 | 0.15 | 0 | 0 | 0.9 | 0.1 | 0 | 0 | 574
14 | 10.1111/jace.12049 | 0.825 | 0.175 | 0 | 0 | 0.9 | 0.1 | 0 | 0 | 509.5273
14 | 10.1111/jace.12049 | 0.8 | 0.2 | 0 | 0 | 0.9 | 0.1 | 0 | 0 | 420
14 | 10.1111/jace.12049 | 0.85 | 0.15 | 0 | 0 | 1 | 0 | 0 | 0 | 133.1775
14 | 10.1111/jace.12049 | 0.85 | 0.15 | 0 | 0 | 0.95 | 0.05 | 0 | 0 | 216.7504
14 | 10.1111/jace.12049 | 0.85 | 0.15 | 0 | 0 | 0.92 | 0.08 | 0 | 0 | 300.4085
14 | 10.1111/jace.12049 | 0.85 | 0.15 | 0 | 0 | 0.88 | 0.12 | 0 | 0 | 519.1061
14 | 10.1111/jace.12049 | 0.85 | 0.15 | 0 | 0 | 0.85 | 0.15 | 0 | 0 | 272.963
15 | 10.1063/1.4804173 | 0.75 | 0.25 | 0 | 0 | 0.9 | 0.1 | 0 | 0 | 248
16 | 10.1063/1.4868414 | 0.95 | 0.05 | 0 | 0 | 0.95 | 0.05 | 0 | 0 | 327
17 | 10.1016/j.ceramint.2014.06.001 | 0.844 | 0.156 | 0 | 0 | 0.904 | 0.096 | 0 | 0 | 208
17 | 10.1016/j.ceramint.2014.06.001 | 0.844 | 0.156 | 0 | 0 | 0.904 | 0.096 | 0 | 0 | 215
17 | 10.1016/j.ceramint.2014.06.001 | 0.844 | 0.156 | 0 | 0 | 0.904 | 0.096 | 0 | 0 | 270
17 | 10.1016/j.ceramint.2014.06.001 | 0.856 | 0.144 | 0 | 0 | 0.896 | 0.104 | 0 | 0 | 170
17 | 10.1016/j.ceramint.2014.06.001 | 0.856 | 0.144 | 0 | 0 | 0.896 | 0.104 | 0 | 0 | 178
17 | 10.1016/j.ceramint.2014.06.001 | 0.856 | 0.144 | 0 | 0 | 0.896 | 0.104 | 0 | 0 | 186
18 | 10.1103/PhysRevLett.103.257602 | 0.88 | 0.12 | 0 | 0 | 0.88 | 0.12 | 0 | 0 | 232.4324
18 | 10.1103/PhysRevLett.103.257602 | 0.865 | 0.135 | 0 | 0 | 0.89 | 0.11 | 0 | 0 | 358.5586
18 | 10.1103/PhysRevLett.103.257602 | 0.85 | 0.15 | 0 | 0 | 0.9 | 0.1 | 0 | 0 | 592.7928
18 | 10.1103/PhysRevLett.103.257602 | 0.835 | 0.165 | 0 | 0 | 0.91 | 0.09 | 0 | 0 | 387.3874
18 | 10.1103/PhysRevLett.103.257602 | 0.82 | 0.18 | 0 | 0 | 0.92 | 0.08 | 0 | 0 | 272.0721
19 | 10.1063/1.4899125 | 0.877 | 0.123 | 0 | 0 | 0.882 | 0.118 | 0 | 0 | 192.0401
19 | 10.1063/1.4899125 | 0.874 | 0.126 | 0 | 0 | 0.884 | 0.116 | 0 | 0 | 157.1438
19 | 10.1063/1.4899125 | 0.871 | 0.129 | 0 | 0 | 0.886 | 0.114 | 0 | 0 | 177.3142
19 | 10.1063/1.4899125 | 0.868 | 0.132 | 0 | 0 | 0.888 | 0.112 | 0 | 0 | 320.8401
19 | 10.1063/1.4899125 | 0.865 | 0.135 | 0 | 0 | 0.89 | 0.11 | 0 | 0 | 272.2143
19 | 10.1063/1.4899125 | 0.862 | 0.138 | 0 | 0 | 0.892 | 0.108 | 0 | 0 | 262.3395
19 | 10.1063/1.4899125 | 0.859 | 0.141 | 0 | 0 | 0.894 | 0.106 | 0 | 0 | 307.5604
19 | 10.1063/1.4899125 | 0.856 | 0.144 | 0 | 0 | 0.896 | 0.104 | 0 | 0 | 359.507
19 | 10.1063/1.4899125 | 0.853 | 0.147 | 0 | 0 | 0.898 | 0.102 | 0 | 0 | 362.7446
19 | 10.1063/1.4899125 | 0.85 | 0.15 | 0 | 0 | 0.9 | 0.1 | 0 | 0 | 516.8418
19 | 10.1063/1.4899125 | 0.847 | 0.153 | 0 | 0 | 0.902 | 0.098 | 0 | 0 | 333.8344
19 | 10.1063/1.4899125 | 0.844 | 0.156 | 0 | 0 | 0.904 | 0.096 | 0 | 0 | 351.0004
19 | 10.1063/1.4899125 | 0.841 | 0.159 | 0 | 0 | 0.906 | 0.094 | 0 | 0 | 332.9547
19 | 10.1063/1.4899125 | 0.838 | 0.162 | 0 | 0 | 0.908 | 0.092 | 0 | 0 | 313.3629
19 | 10.1063/1.4899125 | 0.835 | 0.165 | 0 | 0 | 0.91 | 0.09 | 0 | 0 | 320.8401
20 | 10.1063/1.3640214 | 0.94 | 0.06 | 0 | 0 | 0.956 | 0 | 0.144 | 0 | 479.4872
20 | 10.1063/1.3640214 | 0.925 | 0.075 | 0 | 0 | 0.865 | 0 | 0.135 | 0 | 441.0256
20 | 10.1063/1.3640214 | 0.91 | 0.09 | 0 | 0 | 0.774 | 0 | 0.126 | 0 | 538.4615
20 | 10.1063/1.3640214 | 0.895 | 0.105 | 0 | 0 | 0.683 | 0 | 0.117 | 0 | 378.2051
20 | 10.1063/1.3640214 | 0.88 | 0.12 | 0 | 0 | 0.592 | 0 | 0.108 | 0 | 343.5897
21 | 10.1063/1.3072347 | 1 | 0 | 0 | 0 | 1 | 0 | 0 | 0 | 419
21 | 10.1063/1.3072347 | 1 | 0 | 0 | 0 | 1 | 0 | 0 | 0 | 315
22 | 10.1016/j.jeurceramsoc.2011.11.014 | 1 | 0 | 0 | 0 | 1 | 0 | 0 | 0 | 169.5568
22 | 10.1016/j.jeurceramsoc.2011.11.014 | 1 | 0 | 0 | 0 | 1 | 0 | 0 | 0 | 216.3115
22 | 10.1016/j.jeurceramsoc.2011.11.014 | 1 | 0 | 0 | 0 | 1 | 0 | 0 | 0 | 293.0116
22 | 10.1016/j.jeurceramsoc.2011.11.014 | 1 | 0 | 0 | 0 | 1 | 0 | 0 | 0 | 309.8836
22 | 10.1016/j.jeurceramsoc.2011.11.014 | 1 | 0 | 0 | 0 | 1 | 0 | 0 | 0 | 355.2065
22 | 10.1016/j.jeurceramsoc.2011.11.014 | 1 | 0 | 0 | 0 | 1 | 0 | 0 | 0 | 310.4127
22 | 10.1016/j.jeurceramsoc.2011.11.014 | 1 | 0 | 0 | 0 | 1 | 0 | 0 | 0 | 309.9768
22 | 10.1016/j.jeurceramsoc.2011.11.014 | 1 | 0 | 0 | 0 | 1 | 0 | 0 | 0 | 319.8133
22 | 10.1016/j.jeurceramsoc.2011.11.014 | 1 | 0 | 0 | 0 | 1 | 0 | 0 | 0 | 274.5525
23 | 10.1063/1.3072347 | 1 | 0 | 0 | 0 | 0.9625 | 0.0375 | 0 | 0 | 260
24 | 10.1016/j.jallcom.2012.06.084 | 1 | 0 | 0 | 0 | 0.9 | 0.1 | 0 | 0 | 130.3875
24 | 10.1016/j.jallcom.2012.06.084 | 0.95 | 0.05 | 0 | 0 | 0.9 | 0.1 | 0 | 0 | 135.2918
24 | 10.1016/j.jallcom.2012.06.084 | 0.9 | 0.1 | 0 | 0 | 0.9 | 0.1 | 0 | 0 | 175.196
24 | 10.1016/j.jallcom.2012.06.084 | 0.85 | 0.15 | 0 | 0 | 0.9 | 0.1 | 0 | 0 | 350.3294
24 | 10.1016/j.jallcom.2012.06.084 | 0.8 | 0.2 | 0 | 0 | 0.9 | 0.1 | 0 | 0 | 54.65705
25 | 10.1007/s10853-015-9174-y | 0.75 | 0.25 | 0 | 0 | 1 | 0 | 0 | 0 | 95.0715
25 | 10.1007/s10853-015-9174-y | 0.775 | 0.225 | 0 | 0 | 0.975 | 0.025 | 0 | 0 | 111.5407
25 | 10.1007/s10853-015-9174-y | 0.8 | 0.2 | 0 | 0 | 0.95 | 0.05 | 0 | 0 | 150.2474
25 | 10.1007/s10853-015-9174-y | 0.825 | 0.175 | 0 | 0 | 0.925 | 0.075 | 0 | 0 | 225.2444
25 | 10.1007/s10853-015-9174-y | 0.85 | 0.15 | 0 | 0 | 0.9 | 0.1 | 0 | 0 | 264.1436
25 | 10.1007/s10853-015-9174-y | 0.875 | 0.125 | 0 | 0 | 0.875 | 0.125 | 0 | 0 | 221.6861
25 | 10.1007/s10853-015-9174-y | 0.9 | 0.1 | 0 | 0 | 0.85 | 0.15 | 0 | 0 | 140.6797
25 | 10.1007/s10853-015-9174-y | 0.925 | 0.075 | 0 | 0 | 0.825 | 0.175 | 0 | 0 | 68.66541
26 | 10.1016/j.matdes.2015.07.172 | 1 | 0 | 0 | 0 | 0.87 | 0.13 | 0 | 0 | 232
26 | 10.1016/j.matdes.2015.07.172 | 0.98 | 0.02 | 0 | 0 | 0.89 | 0.11 | 0 | 0 | 286
26 | 10.1016/j.matdes.2015.07.172 | 0.96 | 0.04 | 0 | 0 | 0.91 | 0.09 | 0 | 0 | 329
26 | 10.1016/j.matdes.2015.07.172 | 0.94 | 0.06 | 0 | 0 | 0.93 | 0.07 | 0 | 0 | 439
26 | 10.1016/j.matdes.2015.07.172 | 0.92 | 0.08 | 0 | 0 | 0.95 | 0.05 | 0 | 0 | 354
26 | 10.1016/j.matdes.2015.07.172 | 0.9 | 0.1 | 0 | 0 | 0.97 | 0.03 | 0 | 0 | 210
26 | 10.1016/j.matdes.2015.07.172 | 0.87 | 0.13 | 0 | 0 | 1 | 0 | 0 | 0 | 140
27 | 10.15541/jim20160038 | 1 | 0 | 0 | 0 | 0.96 | 0 | 0.04 | 0 | 300
28 | 10.1103/PhysRevB.96.014113 | 1 | 0 | 0 | 0 | 0.88 | 0 | 0.12 | 0 | 74.80315
28 | 10.1103/PhysRevB.96.014113 | 0.985 | 0.015 | 0 | 0 | 0.886 | 0 | 0.114 | 0 | 102.3622
28 | 10.1103/PhysRevB.96.014113 | 0.97 | 0.03 | 0 | 0 | 0.892 | 0 | 0.108 | 0 | 191.601
28 | 10.1103/PhysRevB.96.014113 | 0.967 | 0.033 | 0 | 0 | 0.8932 | 0 | 0.1068 | 0 | 230.9711
28 | 10.1103/PhysRevB.96.014113 | 0.964 | 0.036 | 0 | 0 | 0.8944 | 0 | 0.1056 | 0 | 299.2126
28 | 10.1103/PhysRevB.96.014113 | 0.961 | 0.039 | 0 | 0 | 0.8956 | 0 | 0.1044 | 0 | 416.0105
28 | 10.1103/PhysRevB.96.014113 | 0.955 | 0.045 | 0 | 0 | 0.898 | 0 | 0.102 | 0 | 387.1391
28 | 10.1103/PhysRevB.96.014113 | 0.949 | 0.051 | 0 | 0 | 0.9004 | 0 | 0.0996 | 0 | 418.6352
28 | 10.1103/PhysRevB.96.014113 | 0.943 | 0.057 | 0 | 0 | 0.9028 | 0 | 0.0972 | 0 | 440.9449
28 | 10.1103/PhysRevB.96.014113 | 0.94 | 0.06 | 0 | 0 | 0.904 | 0 | 0.096 | 0 | 446.1942
28 | 10.1103/PhysRevB.96.014113 | 0.937 | 0.063 | 0 | 0 | 0.9052 | 0 | 0.0948 | 0 | 465.8793
28 | 10.1103/PhysRevB.96.014113 | 0.934 | 0.066 | 0 | 0 | 0.9064 | 0 | 0.0936 | 0 | 342.5197
28 | 10.1103/PhysRevB.96.014113 | 0.928 | 0.072 | 0 | 0 | 0.9088 | 0 | 0.0912 | 0 | 333.3333
28 | 10.1103/PhysRevB.96.014113 | 0.925 | 0.075 | 0 | 0 | 0.91 | 0 | 0.09 | 0 | 337.2703
28 | 10.1103/PhysRevB.96.014113 | 0.916 | 0.084 | 0 | 0 | 0.9136 | 0 | 0.0864 | 0 | 353.0184
28 | 10.1103/PhysRevB.96.014113 | 0.913 | 0.087 | 0 | 0 | 0.9148 | 0 | 0.0852 | 0 | 356.9554
29 | 10.1063/1.4885516 | 1 | 0 | 0 | 0 | 1 | 0 | 0 | 0 | 189.2562
29 | 10.1063/1.4885516 | 1 | 0 | 0 | 0 | 0.99 | 0 | 0.01 | 0 | 250
29 | 10.1063/1.4885516 | 1 | 0 | 0 | 0 | 0.98 | 0 | 0.02 | 0 | 404.9587
29 | 10.1063/1.4885516 | 1 | 0 | 0 | 0 | 0.97 | 0 | 0.03 | 0 | 398.7603
29 | 10.1063/1.4885516 | 1 | 0 | 0 | 0 | 0.96 | 0 | 0.04 | 0 | 424.7934
29 | 10.1063/1.4885516 | 1 | 0 | 0 | 0 | 0.95 | 0 | 0.05 | 0 | 362.8099
29 | 10.1063/1.4885516 | 1 | 0 | 0 | 0 | 0.94 | 0 | 0.06 | 0 | 303.3058
29 | 10.1063/1.4885516 | 1 | 0 | 0 | 0 | 0.92 | 0 | 0.08 | 0 | 400
29 | 10.1063/1.4885516 | 1 | 0 | 0 | 0 | 0.91 | 0 | 0.09 | 0 | 357.8512
29 | 10.1063/1.4885516 | 1 | 0 | 0 | 0 | 0.9 | 0 | 0.1 | 0 | 250
29 | 10.1063/1.4885516 | 1 | 0 | 0 | 0 | 0.89 | 0 | 0.11 | 0 | 209.0909
29 | 10.1063/1.4885516 | 1 | 0 | 0 | 0 | 0.99 | 0.01 | 0 | 0 | 269.1461
29 | 10.1063/1.4885516 | 1 | 0 | 0 | 0 | 0.98 | 0.02 | 0 | 0 | 357.1783
29 | 10.1063/1.4885516 | 1 | 0 | 0 | 0 | 0.97 | 0.03 | 0 | 0 | 286.6455
29 | 10.1063/1.4885516 | 1 | 0 | 0 | 0 | 0.96 | 0.04 | 0 | 0 | 259.87
29 | 10.1063/1.4885516 | 1 | 0 | 0 | 0 | 0.95 | 0.05 | 0 | 0 | 289.3732
29 | 10.1063/1.4885516 | 1 | 0 | 0 | 0 | 0.94 | 0.06 | 0 | 0 | 274.5403
29 | 10.1063/1.4885516 | 1 | 0 | 0 | 0 | 0.93 | 0.07 | 0 | 0 | 323.3617
29 | 10.1063/1.4885516 | 1 | 0 | 0 | 0 | 0.92 | 0.08 | 0 | 0 | 219.8072
29 | 10.1063/1.4885516 | 1 | 0 | 0 | 0 | 0.91 | 0.09 | 0 | 0 | 189.1827
29 | 10.1063/1.4885516 | 1 | 0 | 0 | 0 | 0.9 | 0.1 | 0 | 0 | 151.66
29 | 10.1063/1.4885516 | 1 | 0 | 0 | 0 | 0.98 | 0 | 0 | 0.02 | 359.6363636
29 | 10.1063/1.4885516 | 1 | 0 | 0 | 0 | 0.97 | 0 | 0 | 0.03 | 270.1818182
29 | 10.1063/1.4885516 | 1 | 0 | 0 | 0 | 0.96 | 0 | 0 | 0.04 | 292
29 | 10.1063/1.4885516 | 1 | 0 | 0 | 0 | 0.94 | 0 | 0 | 0.06 | 199.2727273
29 | 10.1063/1.4885516 | 1 | 0 | 0 | 0 | 0.92 | 0 | 0 | 0.08 | 189.4545455